## Sheet1
C | Si | Mn | S | Mo | Cr | Al | W | Ni | Ti | Zr | Hf | Y | O | Y2O3 | HT | ST | SP | FHT | TP | SM | H | YS | FE | Grain Diameter | AS | ND | PS | VF
0.05 | 0 | 0 | 0 | 0 | 9 | 0 | 2 | 0 | 0 | 0 | 0 | 0 | 0 | 0.3 | 1100 | 2 | 200 | 1100 | 0 | 1 | 197 | 602.82 | 10.312 | 1.21 | 4.75 | 6.2 | 55.06752 | 0.34
0.05 | 0 | 0 | 0 | 0 | 9 | 0 | 2 | 0 | 0 | 0.3 | 0 | 0 | 0 | 0.3 | 1100 | 2 | 200 | 1100 | 0 | 1 | 261 | 798.66 | 3.935 | 0.81 | 3.42 | 10 | 51.21032 | 0.21
0.05 | 0 | 0 | 0 | 0 | 9 | 0 | 2 | 0 | 0.3 | 0 | 0 | 0 | 0 | 0.3 | 1100 | 2 | 200 | 1100 | 0 | 1 | 273 | 835.38 | 3.763 | 0.68 | 3.35 | 11 | 48.94596 | 0.22
0.05 | 0 | 0 | 0 | 0 | 9 | 0 | 2 | 0 | 0.3 | 0.3 | 0 | 0 | 0 | 0.3 | 1100 | 2 | 200 | 1100 | 0 | 1 | 296 | 905.76 | 3.935 | 0.57 | 3.09 | 12 | 48.77273 | 0.19
0 | 0 | 0 | 0 | 0 | 14.8 | 0 | 1.9 | 0 | 0.35 | 0.32 | 0 | 0.25 | 0.21 | 0.3 | 900 | 2 | 200 | 1100 | 0 | 1 | 877.5 | 1316.25 | 3.935 | 0.26 | 3.6 | 32 | 26.55603 | 0.78
0 | 0 | 0 | 0 | 0 | 14.8 | 0 | 1.9 | 0 | 0.35 | 0.32 | 0 | 0.25 | 0.21 | 0.3 | 1000 | 2 | 200 | 1100 | 0 | 1 | 806.12 | 1209.18 | 3.935 | 0.43 | 4.5 | 11 | 41.48121 | 0.52
0 | 0 | 0 | 0 | 0 | 14.8 | 0 | 1.9 | 0 | 0.35 | 0.32 | 0 | 0.25 | 0.21 | 0.3 | 1100 | 2 | 200 | 1100 | 0 | 1 | 755.1 | 1132.65 | 3.935 | 0.61 | 4.8 | 8 | 46.21338 | 0.48
0 | 0 | 0 | 0 | 0 | 14.8 | 0 | 1.9 | 0 | 0.35 | 0.32 | 0 | 0.25 | 0.21 | 0.3 | 1200 | 2 | 200 | 1100 | 0 | 1 | 714.28 | 1071.42 | 3.935 | 0.87 | 5.4 | 7 | 46.46154 | 0.59
0 | 0 | 0 | 0 | 0 | 15 | 0 | 2 | 0 | 0 | 0 | 0 | 0 | 0 | 0.3 | 1100 | 2 | 200 | 1100 | 0 | 1 | 281.75 | 845.25 | 10.312 | 1.2 | 7.2 | 4 | 53.11205 | 0.78
0 | 0 | 0 | 0 | 0 | 15 | 0 | 2 | 0 | 0 | 0.3 | 0 | 0 | 0 | 0.3 | 1100 | 2 | 200 | 1100 | 0 | 1 | 299.5 | 898.5 | 3.935 | 0.9 | 5.1 | 11 | 38.16727 | 0.76
0 | 0 | 0 | 0 | 0 | 16 | 0 | 2 | 0 | 0.5 | 0 | 0 | 0 | 0 | 0.4 | 1200 | 0.5 | 45 | 1200 | 0 | 2 | 239.8693 | 734 | 3.763 |  | 50
0 | 0 | 0 | 0 | 0 | 16 | 4 | 2 | 0 | 0.5 | 0 | 0 | 0 | 0 | 0.4 | 1200 | 0.5 | 45 | 1200 | 0 | 2 | 218.6667 | 656 | 3.821 | 10 | 35
0 | 0 | 0 | 0 | 0 | 16 | 4 | 2 | 0 | 0.5 | 1 | 0 | 0 | 0 | 0.4 | 1200 | 0.5 | 45 | 1200 | 0 | 2 | 277.6667 | 833 | 3.935 | 3 | 25 | 0.26 | 103.5384 | 2.13
0.1 | 0 | 0 | 0 | 0 | 9 | 0 | 2 | 0 | 0 | 1 | 0 | 0 | 0 | 0 | 1100 | 1 | 40 | 800 | 1 | 2 | 316 | 918 | 3.935 |  | 9
0.1 | 0 | 0 | 0 | 0 | 9 | 0 | 2 | 0 | 0 | 0 | 1 | 0 | 0 | 0 | 1100 | 1 | 40 | 800 | 1 | 2 | 413 | 963 | 4.019 |  | 7.2
0 | 0 | 0 | 0 | 0 | 16 | 4 | 2 | 0 | 0 | 0 | 0 | 0 | 0 | 0.35 | 1150 | 1 | 60 | 1050 | 0 | 0 |  |  | 3.821 |  | 8.1
0 | 0 | 0 | 0 | 0 | 16 | 4 | 0 | 0 | 0 | 0.6 | 0 | 0 | 0 | 0.35 | 1150 | 1 | 60 | 1050 | 0 | 0 |  |  | 3.935 |  | 7.1
0 | 0 | 0 | 0 | 0 | 16 | 4 | 0 | 0 | 0 | 0 | 0.6 | 0 | 0 | 0.35 | 1150 | 1 | 60 | 1050 | 0 | 0 |  |  | 4.019 |  | 5.3
0 | 0 | 0 | 0 | 0 | 15 | 4.5 | 2 | 0 | 0 | 0.3 | 0 | 0 | 0 | 0.3 | 1100 | 2 | 20 | 1100 | 0 | 1 |  |  | 3.935 |  | 6.1 | 1.1 | 117.4408 | 0.13
0 | 0 | 0 | 0 | 0 | 15 | 4.5 | 2 | 0 | 0 | 0 | 0 | 0 | 0 | 0.3 | 1100 | 2 | 20 | 1100 | 0 | 1 |  |  | 3.821 |  | 13.3 | 0.21 | 177.8807 | 0.26
0 | 0 | 0 | 0 | 0 | 14 | 0 | 1.5 | 0 | 0 | 0 | 0 | 0 | 0 | 0.45 | 1150 | 3 | 150 | 1050 | 0 | 1 | 250.2 | 750.6 | 10.312 |  | 10.91 | 0.154 | 24.07 | 0.416
0 | 0 | 0 | 0 | 0 | 14 | 0 | 1.5 | 0 | 0 | 0.9 | 0 | 0 | 0 | 0.45 | 1150 | 3 | 150 | 1050 | 0 | 1 | 272.1 | 816.3 | 3.935 |  | 8.19 | 0.231 | 17.54 | 0.535
0 | 0 | 0 | 0 | 0 | 16 | 3 | 1.5 | 0 | 0 | 0 | 0 | 0 | 0 | 0.35 | 1150 | 3 | 150 | 1150 | 0 | 1 | 247.6667 | 743 | 3.821 | 1.64 | 11.59 | 13.3 | 30.03 | 10.84
0 | 0 | 0 | 0 | 0 | 16 | 3 | 1.5 | 0 | 0 | 0.3 | 0 | 0 | 0 | 0.35 | 1150 | 3 | 150 | 1150 | 0 | 1 | 257.6667 | 773 | 3.935 | 1.06 | 10.21 | 18.1 | 25.56 | 10.09
0 | 0 | 0 | 0 | 0 | 16 | 3 | 1.5 | 0 | 0 | 0.6 | 0 | 0 | 0 | 0.35 | 1150 | 3 | 150 | 1150 | 0 | 1 | 278 | 834 | 3.935 | 0.88 | 9.5 | 20.4 | 23.33 | 9.16
0 | 0 | 0 | 0 | 0 | 14.18 | 6.44 | 0 | 0 | 0.51 | 0 | 0 | 0 | 0 | 0.47 | 1150 | 4 | 100 | 1200 | 0 | 0 |  |  | 3.821
0 | 0 | 0 | 0 | 0 | 14.76 | 6.4 | 0 | 0 | 0.5 | 0.37 | 0 | 0 | 0 | 0.47 | 1150 | 4 | 100 | 1200 | 0 | 0 |  |  | 3.935
0.05 | 0 | 0 | 0 | 0 | 8.89 | 0 | 1.89 | 0 | 0 | 0 | 0 | 0.26 | 0.16 | 0.3 | 1100 | 2 | 200 | 1100 | 0 | 1 | 351 | 1053 | 10.312 | 1.21 | 6.8 | 6.2 | 43.16792 | 1.02
0.05 | 0 | 0 | 0 | 0 | 9.05 | 0 | 1.95 | 0 | 0 | 0.33 | 0 | 0.26 | 0.16 | 0.3 | 1100 | 2 | 200 | 1100 | 0 | 1 | 436 | 1308 | 3.935 | 0.81 | 4.75 | 11 | 39.77293 | 0.62
0 | 0 | 0 | 0 | 0 | 15 | 0 | 2 | 0 | 0.5 | 0 | 0 | 0 | 0 | 0.35 | 1100 | 2 | 150 | 1050 | 0 | 1 | 276.4706 | 846 | 3.763 |  | 7.5
0 | 0 | 0 | 0 | 0 | 15 | 0 | 2 | 0 | 0.35 | 0.6 | 0 | 0 | 0 | 0 | 1100 | 2 | 150 | 1050 | 0 | 1 | 259.8039 | 795 | 3.935 |  | 7.9
0 | 0 | 0 | 0 | 0 | 15 | 0 | 2 | 0 | 0.35 | 1.2 | 0 | 0 | 0 | 0 | 1100 | 2 | 150 | 1050 | 0 | 1 | 294.1176 | 900 | 3.935
0 | 0 | 0 | 0 | 0 | 15 | 0 | 2 | 0 | 0.35 | 1.8 | 0 | 0 | 0 | 0 | 1100 | 2 | 150 | 1050 | 0 | 1 | 301.9608 | 924 | 3.935
0 | 0 | 0 | 0 | 0 | 14.8 | 0 | 1.9 | 0 | 0.3 | 0.27 | 0 | 0.25 | 0.21 | 0 | 1100 | 0.5 | 50 | 950 | 0 | 2 | 345.7516 | 1058 | 3.935 | 0.51 | 3.7 | 11 | 46.69563 | 0.29
0 | 0 | 0 | 0 | 0 | 5.8 | 12.7 | 0 | 0 | 0.25 | 0 | 0 | 0 | 0 | 0.35 | 1150 | 1 | 60 | 900 | 0 | 0 | 396 | 1093 | 3.763 | 0.69 | 6.6 | 1.25 | 462.9137 | 0.0104
0 | 0 | 0 | 0 | 0 | 5.7 | 12.7 | 0 | 0 | 0.11 | 0.28 | 0 | 0 | 0 | 0.35 | 1150 | 1 | 60 | 900 | 0 | 0 | 398 | 1100 | 3.935 | 0.71 | 7.1 | 1.12 | 587.4382 | 0.0075
0.02 | 0 | 0 | 0 | 0.5 | 9 | 0 | 1 | 0 | 0.4 | 0 | 0 | 0 | 0 | 0.35 | 1150 | 2 | 150 | 1150 | 0 | 1 | 189.5425 | 580 | 3.763 | 1.18 | 6.1 | 11.6 | 32.59356 | 1.38
0.02 | 0 | 0 | 0 | 0.5 | 9 | 0 | 1 | 0 | 0.4 | 0.4 | 0 | 0 | 0 | 0.35 | 1150 | 2 | 150 | 1150 | 0 | 1 | 261.4379 | 800 | 3.935 | 0.86 | 4.9 | 20.2 | 27.84001 | 1.24
0.086 | 0 | 0 | 0 | 0 | 16 | 3 | 1.5 | 0 | 0 | 0 | 0 | 0 | 0 | 0.35 | 1150 | 3 | 150 | 1150 | 0 | 1 | 245.098 | 750 | 3.821 |  | 9.8 | 21 | 14.6 | 10.35
0.081 | 0 | 0 | 0 | 0 | 16 | 3 | 1.5 | 0 | 0 | 0.5 | 0 | 0 | 0 | 0.35 | 1150 | 3 | 150 | 1150 | 0 | 1 | 276.1438 | 845 | 3.935 |  | 8 | 32 | 10.5 | 8.6
0 | 0 | 0 | 0 | 0 | 14 | 0 | 2 | 0 | 0 | 0 | 0 | 0 | 0 | 0.35 | 1100 | 2 | 150 | 1100 | 0 | 1 | 431 | 1318.86 | 10.312 | 1.3 | 5.4
0 | 0 | 0 | 0 | 0 | 14 | 0 | 2 | 0 | 0 | 0.3 | 0 | 0 | 0 | 0.35 | 1100 | 2 | 150 | 1100 | 0 | 1 | 552 | 1689.12 | 3.935 | 0.7 | 3.3
0 | 0 | 0 | 0 | 0 | 13 | 4.5 | 2 | 0 | 0.4 | 0 | 0 | 0 | 0 | 0.35 | 1150 | 2 | 200 | 1150 | 0 | 1 | 179.7386 | 550 | 3.821 | 1.2 | 7.83 | 6.56 | 37.71501 | 1.65
0 | 0 | 0 | 0 | 0 | 13 | 4.5 | 2 | 0 | 0.4 | 0.3 | 0 | 0 | 0 | 0.35 | 1150 | 2 | 200 | 1150 | 0 | 1 | 261.4379 | 800 | 3.935 | 0.87 | 7.15 | 18.7 | 21.50616 | 3.58
0 | 0 | 0 | 0 | 0 | 13 | 4.5 | 2 | 0 | 0.4 | 0.6 | 0 | 0 | 0 | 0.35 | 1150 | 2 | 200 | 1150 | 0 | 1 | 293.1111 | 896.92 | 3.935 | 0.79 | 5.58 | 33.3 | 18.6399 | 3.03
0 | 0 | 0 | 0 | 0 | 13 | 4.5 | 2 | 0 | 0.4 | 1.2 | 0 | 0 | 0 | 0.35 | 1150 | 2 | 200 | 1150 | 0 | 1 | 245.098 | 750 | 3.935 | 0.94 | 7.21 | 10.4 | 30.64052 | 2.04
0 | 0 | 0 | 0 | 0 | 12 | 5 | 2 | 0 | 0 | 0 | 0 | 0 | 0 | 0 | 1100 | 0.5 | 40 | 1100 | 0 | 2 | 375 | 1147.5 | 3.738 | 1 | 21.2 | 0.166 | 151.2757 | 0.828
0 | 0 | 0 | 0 | 0 | 12 | 5 | 2 | 0 | 0 | 0.3 | 0 | 0 | 0 | 0 | 1100 | 0.5 | 40 | 1100 | 0 | 2 | 377 | 1153.62 | 3.935 | 0.9 | 16.9 | 0.331 | 119.8679 | 0.837
0 | 0 | 0 | 0 | 0 | 12 | 5 | 2 | 0 | 0 | 0.6 | 0 | 0 | 0 | 0 | 1100 | 0.5 | 40 | 1100 | 0 | 2 | 614 | 1878.84 | 3.935 | 1.1 | 11.1 | 9.94 | 21.03798 | 7.12
0 | 0 | 0 | 0 | 0 | 12 | 5 | 2 | 0 | 0 | 1 | 0 | 0 | 0 | 0 | 1100 | 0.5 | 40 | 1100 | 0 | 2 | 454 | 1389.24 | 3.935 | 1.3 | 16.2 | 2.3 | 38.57867 | 5.12
0.01 | 0.095 | 0.037 | 0.005 | 0 | 18.6 | 5.2 | 0 | 0.03 | 0.54 | 0 | 0 | 0.39 | 0.09 | 0.5 | 1100 | 1 | 60 | 1100 | 0 | 0 | 326.7974 | 1000 | 3.763 | 0.7 | 19 | 0.3 | 115.5726 | 1.1
0.012 | 0.12 | 0.097 | 0.007 | 0 | 19.33 | 4.7 | 0 | 0.1 | 0.44 | 0 | 0 | 0.376 | 0.1 | 0.5 | 1100 | 1 | 60 | 1100 | 0 | 0 | 316.9935 | 970 | 3.763 | 0.7 | 16 | 0.6 | 88.4785 | 1.3
0.041 | 0 | 0 | 0 | 0 | 4.5 | 5.8 | 2 | 0 | 0 | 0.6 | 0 | 0.27 | 0.12 | 0.35 | 1150 | 3 | 150 | 1150 | 0 | 1 | 240.1961 | 735 | 3.935 | 0.9 | 10 | 1.23 | 80 | 0.644
0 | 0.24 | 0 | 0 | 0 | 9 | 0 | 2 | 0 | 0.5 | 0 | 0 | 0 | 0 | 0.35 | 1150 | 2 | 200 | 1150 | 0 | 1 | 368.6275 | 1128 | 3.763 | 0.6 | 6 | 23.6 | 51.96225 | 0.583
0 | 0.24 | 0 | 0 | 0 | 9 | 0 | 2 | 0 | 0 | 0.6 | 0 | 0 | 0 | 0.35 | 1150 | 2 | 200 | 1150 | 0 | 1 | 382.0261 | 1169 | 3.935 | 1.4 | 10
0 | 0.24 | 0 | 0 | 0 | 9 | 4.5 | 2 | 0 | 0 | 0.6 | 0 | 0 | 0 | 0.35 | 1150 | 2 | 200 | 1150 | 0 | 1 | 189.2157 | 579 | 3.935 | 2
0 | 0.24 | 0 | 0 | 0 | 9 | 4.5 | 2 | 0 | 0 | 0 | 0 | 0 | 0 | 0.35 | 1150 | 2 | 200 | 1150 | 0 | 1 | 210 | 630 | 3.821 | 2 | 12
0 | 0.24 | 0 | 0 | 0 | 9 | 4.5 | 2 | 0 | 0.5 | 0 | 0 | 0 | 0 | 0.35 | 1150 | 2 | 200 | 1150 | 0 | 1 | 186 | 558 | 3.821 | 2
0 | 0 | 0 | 0 | 0 | 15 | 2 | 0 | 0 | 0.3 | 0.3 | 0 | 0.3 | 0 | 0.2 | 1150 | 2 | 200 | 1100 | 0 | 0 | 137.2549 | 420 | 3.935 |  | 3.5 | 1.1 | 160.6212 | 0.024
0.5 | 0.5 | 0.5 | 0 | 0 | 9.6 | 0 | 0.6 | 0 | 0 | 0 | 0 | 0 | 0 | 0 | 1050 | 0.5 | 60 | 750 | 1 | 0 | 195.098 | 597 | 10.312 | 0.6
0.5 | 0.5 | 0.4 | 0 | 0 | 9.5 | 0 | 0.6 | 0 | 0 | 0 | 0 | 0 | 0 | 0 | 1050 | 0.5 | 60 | 750 | 1 | 0 | 210.7843 | 645 | 10.312 | 0.2
0.5 | 0.4 | 0.4 | 0 | 0 | 7.5 | 0 | 0.6 | 0 | 0 | 0 | 0 | 0 | 0 | 0 | 1050 | 0.5 | 60 | 750 | 1 | 0 | 190.5229 | 583 | 10.312 | 0.2
0.5 | 0.4 | 0.5 | 0 | 0 | 5 | 0 | 0.6 | 0 | 0 | 0 | 0 | 0 | 0 | 0 | 1050 | 0.5 | 60 | 750 | 1 | 0 | 205.5556 | 629 | 10.312 | 0.15
0 | 0 | 0 | 0 | 0 | 14 | 0 | 0 | 0 | 0 | 0 | 0 | 0 | 0 | 0.3 | 1100 | 2 | 200 | 1100 | 0 | 1 | 359.4771 | 1100 | 10.312 | 1.75 | 8 | 5 | 43.47573 | 1.34
0 | 0 | 0 | 0 | 0 | 14 | 0 | 2 | 0 | 0.3 | 0 | 0 | 0 | 0 | 0.3 | 1100 | 2 | 200 | 1100 | 0 | 1 | 269.6078 | 825 | 3.763 | 1.2 | 7 | 0.8 | 127.7645 | 0.144
0 | 0 | 0 | 0 | 0 | 14 | 0 | 2 | 0 | 0.3 | 0 | 0 | 0 | 0 | 0.3 | 1100 | 4 | 130 | 1100 | 0 | 1 | 228.7582 | 700 | 3.763 | 1.2 | 3.5 | 2 | 116.5304 | 0.045
0 | 0 | 0.4 | 0 | 0 | 9 | 0 | 1.5 | 0 | 0.3 | 0 | 0 | 0 | 0 | 0.3 | 1100 | 2 | 200 | 1100 | 0 | 1 | 300.6536 | 920 | 3.763 | 1.2 | 5.5 | 13 | 32.91506 | 1.132
0 | 0 | 0.4 | 0 | 0 | 9 | 0 | 1.5 | 0 | 0 | 0 | 0 | 0 | 0 | 0.3 | 1100 | 2 | 200 | 1100 | 0 | 1 | 233.6601 | 715 | 10.312 | 1.6 | 7.3 | 5.9 | 42.21992 | 1.202
0 | 0 | 0 | 0 | 0 | 14 | 0 | 3 | 0 | 0.4 | 0 | 0 | 0 | 0 | 0.05 | 850 | 1 | 60 | 1000 | 0 | 0 | 242.8105 | 743 | 10.312 |  | 10
0 | 0 | 0 | 0 | 0 | 14 | 0 | 3 | 0 | 0.4 | 0 | 0 | 0 | 0 | 0.3 | 850 | 1 | 60 | 1000 | 0 | 0 | 468.9542 | 1435 | 3.763 |  | 3.1
0.0967 | 0 | 0.34 | 0 | 0.008 | 9.08 | 0 | 1 | 0 | 0 | 0 | 0 | 0.287 | 0.14 | 0.25 | 1100 | 2.5 | 190 | 1100 | 1 | 1 | 89.86928 | 275 | 10.312 |  | 25
0.0867 | 0 | 0.34 | 0 | 0.008 | 8.85 | 0 | 1 | 0 | 0.3 | 0 | 0 | 0.369 | 0.2 | 0.25 | 1100 | 2.5 | 190 | 1100 | 1 | 1 | 104.5752 | 320 | 3.763 |  | 7
0.11 | 0 | 0.47 | 0 | 0.008 | 8.9 | 0 | 1.1 | 0 | 0 | 0 | 0 | 0 | 0.07 | 0 | 1100 | 2.5 | 190 | 1100 | 1 | 1 | 181.3725 | 555 | 10.312 |  | 20
0.08 | 0 | 0 | 0 | 0.008 | 9.1 | 0 | 0 | 0 | 0 | 0 | 0 | 0 | 0 | 0.25 | 1100 | 2 | 200 | 1100 | 0 | 1 | 480 | 966 | 10.312 | 3.5 | 12
0 | 0 | 0 | 0 | 0 | 13 | 0 | 0 | 0 | 3 | 0 | 0 | 0 | 0 | 3 | 1150 | 2 | 120 | 1000 | 0 | 0 |  |  | 3.763 |  | 5
0 | 0 | 0 | 0 | 0 | 12 | 0 | 0 | 0 | 0 | 0 | 0 | 0 | 0 | 0.25 | 1150 | 1 | 120 | 1050 | 0 | 0 | 310.4575 | 950 | 10.312 | 3.5 | 25
0 | 0 | 0 | 0 | 0 | 12 | 0 | 3 | 0 | 0 | 0 | 0 | 0 | 0 | 0.25 | 1150 | 1 | 120 | 1050 | 0 | 0 |  |  | 10.312 | 3.5 | 5
0 | 0 | 0 | 0 | 0 | 12 | 0 | 3 | 0 | 0.4 | 0 | 0 | 0 | 0 | 0.25 | 1150 | 1 | 120 | 1050 | 0 | 0 | 392.1569 | 1200 | 3.763 | 1.2 | 4
0.015 | 0 | 0 | 0 | 2.45 | 13.7 | 0 | 0 | 15.3 | 0 | 0 | 0 | 0 | 0.14 | 0 | 1150 | 2 | 120 | 1100 | 0 | 0 | 197.0588 | 603 | 10.312 | 0.75
0.01 | 0 | 0 | 0 | 2.45 | 13 | 0 | 0 | 15 | 0 | 0.47 | 0 | 0.25 | 0.29 | 0 | 1150 | 2 | 120 | 1100 | 0 | 0 | 259.8039 | 795 | 3.935 | 0.5 | 12.8 | 5.5 | 26 | 6.04
0 | 0 | 0 | 0 | 0 | 14 | 4.5 | 2 | 0 | 0.4 | 0 | 0 | 0.4 | 0.16 | 0.5 | 1150 | 3 | 160 | 800 | 0 | 1 | 245.098 | 750 | 3.738 |  | 8.06 | 3.19 | 46.22153 | 1.22
0 | 0 | 0 | 0 | 0 | 14 | 4.5 | 2 | 0 | 0.4 | 0.3 | 0 | 0.4 | 0.18 | 0.5 | 1150 | 3 | 160 | 800 | 0 | 1 | 294.1176 | 900 | 3.935 |  | 7.11 | 6.24 | 34.36889 | 1.64
0.01 | 0 | 0 | 0 | 0.3 | 14 | 0 | 0 | 0 | 1 | 0 | 0 | 0 | 0 | 0.3 | 1150 | 1 | 120 | 1050 | 0 | 0 | 336.6013 | 1030 | 3.763 | 1.5 | 3
0.05 | 0.27 | 0.33 | 0 | 0 | 13.65 | 0 | 1.17 | 0.16 | 0.3 | 0 | 0 | 0.26 | 0.06 | 0.3 | 1100 | 1 | 120 | 1050 | 0 | 0 | 351.3072 | 1075 | 3.763 | 0.82 | 2.3
0 | 0 | 0 | 0 | 0 | 12 | 0 | 1.9 | 0 | 0.3 | 0 | 0 | 0 | 0 | 0.24 | 1150 | 1 | 120 | 1050 | 0 | 0 |  |  | 3.763
0.01 | 0 | 0 | 0 | 0 | 19 | 5.5 | 0 | 0 | 0.5 | 0 | 0 | 0 | 0 | 0.5 | 1150 | 1 | 120 | 1050 | 0 | 0 | 261.4379 | 800 | 3.821 | 1.1 | 16.2
0 | 0 | 0 | 0 | 0 | 14 | 0 | 3 | 0 | 0.4 | 0 | 0 | 0 | 0 | 0.3 | 1150 | 1 | 120 | 1050 | 0 | 0 | 470.5882 | 1440 | 3.763 |  | 2.4
0 | 0 | 0 | 0 | 0 | 19 | 0 | 0.3 | 0 | 0.3 | 0 | 0 | 0 | 0 | 0.3 | 1150 | 1 | 120 | 1050 | 0 | 0 |  |  | 3.763 |  | 3.7 | 13 | 42.56076 | 0.345
0 | 0 | 0 | 0 | 0 | 19 | 4 | 2 | 0 | 0.3 | 0 | 0 | 0 | 0 | 0.3 | 1150 | 1 | 120 | 1050 | 0 | 0 |  |  | 3.738 |  | 7.3 | 1.5 | 89.53036 | 0.306
0 | 0 | 0 | 0 | 0 | 16 | 4 | 2 | 0 | 0.3 | 0 | 0 | 0 | 0 | 0.3 | 1150 | 1 | 120 | 1050 | 0 | 0 |  |  | 3.821 |  | 5.91 | 1.33 | 107.8697 | 0.144
0 | 0 | 0 | 0 | 0 | 20 | 4.5 | 0 | 0 | 0.34 | 0 | 0 | 0 | 0 | 0.5 | 1150 | 1 | 200 | 1100 | 0 | 1 | 179.7386 | 550 | 3.821 | 3.4 | 8.08
0 | 0 | 0 | 0 | 0 | 20 | 4.5 | 0 | 0 | 0.34 | 0 | 0 | 0 | 0 | 0.5 | 1150 | 1 | 120 | 1050 | 0 | 0 | 161.1111 | 493 | 3.821 | 3.4 | 12
0 | 0 | 0 | 0 | 0 | 16 | 4 | 2 | 0 | 0.3 | 0 | 0 | 0 | 0 | 0.3 | 1150 | 1 | 120 | 1050 | 0 | 0 |  |  | 3.821 | 1.11 | 15
0.017 | 0 | 0 | 0 | 0 | 19.68 | 4.64 | 0 | 0 | 0.37 | 0 | 0 | 0 | 0 | 0.53 | 1150 | 2 | 200 | 1000 | 0 | 1 | 187.5817 | 574 | 3.821 | 3.4 | 26
0.1 | 0 | 0 | 0 | 0 | 9 | 0 | 2 | 0 | 0 | 0 | 0 | 0 | 0 | 0.35 | 1100 | 0.5 | 40 | 800 | 1 | 2 | 271 | 773 | 10.312 | 0.41 | 12
0 | 0 | 0 | 0 | 0 | 13.78 | 0.01 | 1 | 0 | 0 | 0 | 0 | 0 | 0.059 | 0.3 | 1100 | 1 | 120 | 1050 | 0 | 0 | 85.94771 | 263 | 10.312 | 27.6
0 | 0 | 0 | 0 | 0 | 14.25 | 0.042 | 1.06 | 0 | 0.08 | 0 | 0 | 0.06 | 0.103 | 0.3 | 1100 | 1 | 120 | 1050 | 0 | 0 | 264.3791 | 809 | 3.763 | 4.3 | 3.12 | 1.949 | 38.00087 | 0.31
0 | 0 | 0 | 0 | 0 | 14.51 | 0.049 | 0.93 | 0 | 0.22 | 0 | 0 | 0.16 | 0.081 | 0.3 | 1100 | 1 | 120 | 1050 | 0 | 0 | 354.5752 | 1085 | 3.763 | 6.5 | 2.54 | 6.06 | 23.41384 | 0.52
0 | 0 | 0 | 0 | 0 | 14.18 | 0.046 | 0.95 | 0 | 0.26 | 0 | 0 | 0.18 | 0.078 | 0.3 | 1100 | 1 | 120 | 1050 | 0 | 0 | 386.2745 | 1182 | 3.763 | 1.2 | 2.62 | 5.628 | 23.90208 | 0.53
0 | 0 | 0 | 0 | 0 | 13.94 | 0.034 | 0.75 | 0 | 0.91 | 0 | 0 | 0.65 | 0.25 | 0.3 | 1100 | 1 | 120 | 1050 | 0 | 0 | 537.9085 | 1646 | 3.763 | 1.8 | 1.8 | 33.73 | 11.36405 | 1.03
0 | 0 | 0 | 0 | 0 | 14.18 | 0.046 | 0.95 | 0 | 0.26 | 0 | 0 | 0.18 | 0.078 | 0.3 | 1100 | 1 | 120 | 1050 | 0 | 0 | 240.5229 | 736 | 3.763 | 4.5 | 6.2 | 4.24 | 56.56217 | 0.53
0 | 0 | 0 | 0 | 0 | 14.51 | 0.049 | 0.93 | 0 | 0.22 | 0 | 0 | 0.16 | 0.081 | 0.3 | 1400 | 1 | 120 | 1050 | 0 | 1 | 241.5033 | 739 | 3.763 | 9.5 | 4.1 | 1.718 | 34.33032 | 0.62
0.033 | 0 | 0 | 0 | 0 | 12 | 0 | 2 | 0 | 0.3 | 0 | 0 | 0.2 | 0 | 0.25 | 1150 | 1 | 120 | 1050 | 0 | 0 | 349.0196 | 1068 | 3.763 | 4.5 | 3.5 | 13 | 43.38108 | 0.3
0.11 | 0.04 | 0.55 | 0 | 0.53 | 11.3 | 0 | 1.75 | 0.98 | 0 | 0 | 0 | 0 | 0 | 0 | 1150 | 1 | 120 | 1050 | 1 | 0 | 191.0131 | 584.5 | 10.312 | 0.36
0.1 | 0.22 | 0.83 | 0.014 | 0 | 0 | 0 | 0 | 0 | 0 | 0 | 0 | 0 | 0 | 0.3 | 1200 | 1 | 120 | 600 | 1 | 0 | 370 | 640 | 10.312 | 29 | 25
0.14 | 0 | 0 | 0 | 0 | 9 | 0 | 2 | 0 | 0.35 | 0 | 0 | 0.28 | 0.16 | 0.36 | 1150 | 1 | 120 | 1050 | 1 | 0 | 350 | 1071 | 3.763
0.15 | 0 | 0 | 0 | 0 | 9 | 0 | 2 | 0 | 0.35 | 0 | 0 | 0.28 | 0.16 | 0.36 | 1150 | 1 | 120 | 1200 | 1 | 0 | 330 | 1009.8 | 3.763
0.13 | 0 | 0 | 0 | 0 | 9.1 | 0 | 2 | 0 | 0.3 | 0 | 0 | 0.28 | 0.18 | 0.36 | 1150 | 1 | 120 | 1050 | 1 | 0 | 340 | 1040.4 | 3.763
0.13 | 0 | 0 | 0 | 0 | 8.8 | 0 | 1.9 | 0 | 0.21 | 0 | 0 | 0.27 | 0.22 | 0.34 | 1150 | 1 | 120 | 1050 | 1 | 0 | 345 | 1055.7 | 3.763
0.13 | 0 | 0 | 0 | 0 | 8.9 | 0 | 2 | 0 | 0.21 | 0 | 0 | 0.28 | 0.16 | 0.36 | 1150 | 1 | 120 | 1050 | 1 | 0 | 342 | 1046.52 | 3.763
0.13 | 0 | 0 | 0 | 0 | 8.9 | 0 | 1.9 | 0 | 0.2 | 0 | 0 | 0.27 | 0.099 | 0.34 | 1150 | 1 | 120 | 1050 | 1 | 0 | 343 | 1049.58 | 3.763
0.13 | 0 | 0 | 0 | 0 | 8.7 | 0 | 1.9 | 0 | 0.46 | 0 | 0 | 0.27 | 0.18 | 0.34 | 1150 | 1 | 120 | 1050 | 1 | 0 | 341 | 1043.46 | 3.763
0.14 | 0.06 | 0.04 | 0.003 | 0 | 8.9 | 0 | 2 | 0.02 | 0.2 | 0 | 0 | 0.27 | 0.14 | 0.34 | 1150 | 1 | 120 | 1050 | 1 | 0 | 320 | 979.2 | 3.763
0.13 | 0.08 | 0.12 | 0.006 | 0 | 9 | 0 | 2 | 0.04 | 0.28 | 0 | 0 | 0.28 | 0.17 | 0.36 | 1150 | 1 | 120 | 1050 | 1 | 0 | 330 | 1009.8 | 3.763
0.15 | 0.01 | 0.01 | 0.003 | 0 | 12.1 | 0 | 1.9 | 0.78 | 0.29 | 0 | 0 | 0.28 | 0.24 | 0.36 | 1150 | 1 | 120 | 1050 | 1 | 0 | 340 | 1040.4 | 3.763
0.16 | 0.01 | 0.01 | 0.002 | 0 | 11.8 | 0 | 1.5 | 0.73 | 0.28 | 0 | 0 | 0.27 | 0.18 | 0.34 | 1150 | 1 | 120 | 1050 | 1 | 0 | 350 | 1071 | 3.763
0.16 | 0.01 | 0.01 | 0.002 | 0 | 11.7 | 0 | 1.5 | 0.01 | 0.29 | 0 | 0 | 0.28 | 0.23 | 0.36 | 1150 | 1 | 120 | 1050 | 1 | 0 | 345 | 1055.7 | 3.763
0.16 | 0.01 | 0.01 | 0.018 | 0 | 11 | 0 | 1.4 | 0.01 | 0.28 | 0 | 0 | 0.27 | 0.16 | 0.34 | 1150 | 1 | 120 | 1050 | 1 | 0 | 355 | 1086.3 | 3.763
0.14 | 0 | 0 | 0 | 0 | 8.9 | 0 | 2 | 0 | 0.2 | 0 | 0 | 0.27 | 0.16 | 0.34 | 1150 | 1 | 120 | 1050 | 1 | 0 | 370 | 1132.2 | 3.763 |  | 2.6 | 6.5 | 22.1654 | 0.6
0.13 | 0 | 0 | 0 | 0 | 8.8 | 0 | 1.9 | 0 | 0.21 | 0 | 0 | 0.27 | 0.22 | 0.34 | 1150 | 1 | 120 | 1050 | 1 | 0 | 308 | 942.48 | 3.763 |  | 5.4 | 9.6 | 46.03584 | 0.6
0.14 | 0 | 0 | 0 | 0 | 9 | 0 | 2 | 0 | 0.35 | 0 | 0 | 0.28 | 0.16 | 0.36 | 1150 | 1 | 120 | 1050 | 1 | 0 | 365 | 1116.9 | 3.763 |  | 2.4 | 11 | 17.45667 | 0.8
0.13 | 0 | 0 | 0 | 0 | 9 | 0 | 1.5 | 0 | 0.3 | 0 | 0 | 0.27 | 0.15 | 0.35 | 1200 | 1 | 120 | 1050 | 1 | 0 | 355 | 1086.3 | 3.763 |  | 2.5 | 0.73 | 21.31289 | 0.6
0.13 | 0 | 0 | 0 | 0 | 8.7 | 0 | 1.9 | 0 | 0.46 | 0 | 0 | 0.27 | 0.18 | 0.34 | 1150 | 1 | 120 | 1050 | 1 | 0 | 392 | 1199.52 | 3.763 |  | 2.4 | 9.6 | 18.79726 | 0.7
0.13 | 0 | 0 | 0 | 0 | 8.9 | 0 | 0.9 | 0 | 0.21 | 0 | 0 | 0.28 | 0.21 | 0.36 | 1150 | 1 | 120 | 1050 | 1 | 0 | 354 | 1083.24 | 3.763 |  | 4.5 | 1.3 | 38.3632 | 0.6
0.14 | 0 | 0 | 0 | 0 | 8.9 | 0 | 1.4 | 0 | 0.2 | 0 | 0 | 0.28 | 0.16 | 0.36 | 1150 | 1 | 120 | 1050 | 1 | 0 | 355 | 1086.3 | 3.763 |  | 2.5 | 5.8 | 23.54193 | 0.5
0.14 | 0 | 0 | 0 | 0 | 8.9 | 0 | 2.4 | 0 | 0.21 | 0 | 0 | 0.28 | 0.2 | 0.36 | 1150 | 1 | 120 | 1050 | 1 | 0 | 340 | 1040.4 | 3.763 |  | 5.5 | 7.4 | 43.07706 | 0.7
0.16 | 0 | 0 | 0 | 0 | 11 | 0 | 1.4 | 0.38 | 0.21 | 0 | 0 | 0.27 | 0.16 | 0.34 | 1150 | 1 | 120 | 1050 | 1 | 0 |  |  | 3.763 |  | 3.04 | 2.1 | 122.4551 | 0.031
0.16 | 0 | 0 | 0 | 0 | 11 | 0 | 1.4 | 0.38 | 0.28 | 0 | 0 | 0.27 | 0.16 | 0.34 | 1150 | 1 | 120 | 1050 | 1 | 0 |  |  | 3.763 |  | 2.81 | 1.6 | 145.2181 | 0.019
0.16 | 0 | 0 | 0 | 0 | 11 | 0 | 1.4 | 0.38 | 0.29 | 0 | 0 | 0.27 | 0.19 | 0.34 | 1150 | 1 | 120 | 1050 | 1 | 0 |  |  | 3.763 |  | 2.59 | 2.3 | 127.2123 | 0.021
0.14 | 0 | 0 | 0 | 0 | 8.9 | 0 | 2 | 0.02 | 0.2 | 0 | 0 | 0.27 | 0.14 | 0.34 | 1150 | 1 | 120 | 1050 | 1 | 0 |  |  | 3.763 |  | 2.98 | 1.3 | 158.2903 | 0.018
0.14 | 0 | 0 | 0 | 0 | 8.8 | 0 | 2 | 0.05 | 0.24 | 0 | 0 | 0.27 | 0.16 | 0.34 | 1150 | 1 | 120 | 1050 | 1 | 0 |  |  | 3.763 |  | 2.88 | 1.1 | 173.7762 | 0.014
0.14 | 0 | 0 | 0 | 0 | 9.5 | 0 | 2 | 0.1 | 0.3 | 0 | 0 | 0.29 | 0.27 | 0.37 | 1150 | 1 | 120 | 1050 | 1 | 0 |  |  | 3.763 |  | 4.96 | 0.2 | 310.7318 | 0.013
0.13 | 0 | 0 | 0 | 0 | 8.8 | 0 | 1.5 | 0.02 | 0.32 | 0 | 0 | 0.24 | 0.17 | 0.3 | 1150 | 1 | 120 | 1050 | 1 | 0 |  |  | 3.763 |  | 2.58 | 1.3 | 168.3165 | 0.012
0 | 0.19 | 0.05 | 0 | 0 | 14.2 | 5.14 | 0 | 0 | 0.52 | 0 | 0 | 0.31 | 0.13 | 0.3 | 1150 | 3 | 160 | 1150 | 0 | 1 | 267.3203 | 818 | 3.738 |  | 8.91 | 1.91 | 30.9 | 0.707
0 | 0.2 | 0.05 | 0 | 0 | 14.1 | 5.07 | 0 | 0 | 0.52 | 0 | 0.61 | 0.31 | 0.23 | 0.3 | 1150 | 3 | 160 | 1150 | 0 | 1 | 272.8758 | 835 | 4.019 |  | 6.33 | 2.98 | 23.8 | 0.396
0 | 0 | 0 | 0 | 0 | 5 | 4.5 | 2 | 0 | 0.3 | 0.3 | 0 | 0 | 0 | 0.3 | 1100 | 2 | 200 | 1150 | 0 | 1 | 381 | 1165.86 | 3.935 | 1.64 | 5.3 | 3.3 | 71.32251 | 0.257
0 | 0 | 0 | 0 | 0 | 5 | 5 | 2 | 0 | 0.3 | 0.3 | 0 | 0 | 0 | 0.3 | 1100 | 2 | 200 | 1150 | 0 | 1 | 412 | 1260.72 | 3.935 | 1.34 | 5.6 | 3.6 | 65.86016 | 0.331
0 | 0 | 0 | 0 | 0 | 5 | 5.5 | 2 | 0 | 0.3 | 0.3 | 0 | 0 | 0 | 0.3 | 1100 | 2 | 200 | 1150 | 0 | 1 | 446 | 1364.76 | 3.935 | 1.21 | 6 | 4.7 | 54.62538 | 0.532
0 | 0 | 0 | 0 | 0 | 5 | 6 | 2 | 0 | 0.3 | 0.3 | 0 | 0 | 0 | 0.3 | 1100 | 2 | 200 | 1150 | 0 | 1 | 441 | 1349.46 | 3.935 | 2.44 | 6.3 | 2.9 | 68.80775 | 0.38
0 | 0 | 0 | 0 | 0 | 9 | 6 | 2 | 0 | 0.3 | 0.3 | 0 | 0 | 0 | 0.3 | 1100 | 2 | 200 | 1150 | 0 | 1 | 488 | 1493.28 | 3.935 | 0.99 | 6.5 | 3.1 | 65.12075 | 0.446
0 | 0 | 0 | 0 | 0 | 12 | 6 | 2 | 0 | 0.3 | 0.3 | 0 | 0 | 0 | 0.3 | 1100 | 2 | 200 | 1150 | 0 | 1 | 492 | 1505.52 | 3.935 | 0.87 | 6.4 | 3.7 | 59.74959 | 0.508
0 | 0 | 0 | 0 | 0 | 15 | 6 | 2 | 0 | 0.3 | 0.3 | 0 | 0 | 0 | 0.3 | 1100 | 2 | 200 | 1150 | 0 | 1 | 569 | 1741.14 | 3.935 | 0.72 | 6.6 | 4.3 | 53.98441 | 0.647
0 | 0 | 0 | 0 | 0 | 18 | 0 | 2 | 0 | 0.2 | 0 | 0 | 0 | 0 | 0.3 | 1150 | 0.5 | 120 | 400 | 0 | 0 | 222 | 380 | 3.763
0 | 0 | 0 | 0 | 0 | 18 | 0 | 2 | 0 | 0.2 | 0 | 0 | 0 | 0 | 0.5 | 1150 | 0.5 | 120 | 400 | 0 | 0 | 275 | 450 | 3.763
0.028 | 0 | 0 | 0 | 0 | 14.12 | 0 | 0 | 0 | 0.22 | 0 | 0 | 0 | 0 | 0.229 | 1150 | 1 | 120 | 1050 | 0 | 0 |  |  | 3.763 |  | 8.8 |  | 148
0.033 | 0 | 0 | 0 | 0 | 16.73 | 6.28 | 0 | 0 | 0.49 | 0 | 0 | 0 | 0 | 0.47 | 1150 | 1 | 120 | 1050 | 0 | 0 |  |  | 3.821 |  | 9.4 |  | 93
0.029 | 0 | 0 | 0 | 0 | 14.76 | 6.4 | 0 | 0 | 0.5 | 0.37 | 0 | 0 | 0 | 0.47 | 1150 | 1 | 120 | 1050 | 0 | 0 |  |  | 3.935 |  | 9.8 |  | 102
0.12 | 0 | 0 | 0 | 0 | 9 | 0 | 2 | 0 | 0.2 | 0 | 0 | 0 | 0 | 0.35 | 1150 | 1 | 120 | 1050 | 0 | 0 |  |  | 3.763 | 1.1 | 4.1
0.03 | 0 | 0 | 0 | 0 | 18 | 0 | 2 | 0 | 0.2 | 0 | 0 | 0 | 0 | 0.35 | 1150 | 1 | 120 | 1050 | 0 | 0 |  |  | 3.763 | 1.2 | 3
0.13 | 0 | 0 | 0 | 0 | 9 | 0 | 2 | 0 | 0.2 | 0 | 0 | 0.29 | 0.14 | 0.37 | 1150 | 1 | 120 | 1050 | 0 | 0 | 382 | 1168.92 | 3.763 |  | 8.2
0.14 | 0 | 0 | 0 | 0 | 9 | 0 | 1.9 | 0 | 0.2 | 0 | 0 | 0.28 | 0.16 | 0.36 | 1150 | 1 | 120 | 1050 | 0 | 0 | 382 | 1168.92 | 3.763 |  | 8
0.14 | 0 | 0 | 0 | 0 | 8.9 | 0 | 2 | 0 | 0.2 | 0 | 0 | 0.28 | 0.16 | 0.36 | 1150 | 1 | 120 | 1050 | 0 | 0 | 379 | 1159.74 | 3.763 |  | 7.8
0.14 | 0 | 0 | 0 | 0 | 8.9 | 0 | 2 | 0 | 0.2 | 0 | 0 | 0.28 | 0.16 | 0.36 | 1150 | 1 | 120 | 1050 | 0 | 0 | 346 | 1058.76 | 3.763 |  | 9.4
0 | 0 | 0 | 0 | 0 | 19 | 4.6 | 0 | 0 | 0.3 | 0 | 0 | 0 | 0 | 0.37 | 1150 | 1 | 120 | 1050 | 0 | 0 |  |  | 3.821 |  | 3.7
0 | 0 | 0 | 0 | 0 | 10 | 5.05 | 0 | 0 | 0.45 | 0 | 0 | 0.39 | 0.22 | 0.5 | 1150 | 1 | 120 | 1050 | 0 | 0 | 274.5098 | 840 | 3.821
0 | 0 | 0 | 0 | 0 | 12 | 4.71 | 0 | 0 | 0.52 | 0 | 0 | 0.37 | 0.23 | 0.47 | 1150 | 1 | 120 | 1050 | 0 | 0 | 277.7778 | 850 | 3.821
0 | 0 | 0 | 0 | 0 | 14 | 4.57 | 0 | 0 | 0.5 | 0 | 0 | 0.37 | 0.22 | 0.47 | 1150 | 1 | 120 | 1050 | 0 | 0 | 281.0458 | 860 | 3.821
0 | 0 | 0 | 0 | 0 | 17 | 4.46 | 0 | 0 | 0.49 | 0 | 0 | 0.36 | 0.22 | 0.46 | 1150 | 1 | 120 | 1050 | 0 | 0 | 284.3137 | 870 | 3.821
0 | 0 | 0 | 0 | 0 | 10 | 7.05 | 0 | 0 | 0.46 | 0 | 0 | 0.4 | 0.22 | 0.51 | 1150 | 1 | 120 | 1050 | 0 | 0 | 287.5817 | 880 | 3.821
0 | 0 | 0 | 0 | 0 | 12 | 6.66 | 0 | 0 | 0.53 | 0 | 0 | 0.38 | 0.22 | 0.48 | 1150 | 1 | 120 | 1050 | 0 | 0 | 289.2157 | 885 | 3.821
0 | 0 | 0 | 0 | 0 | 14 | 6.44 | 0 | 0 | 0.51 | 0 | 0 | 0.37 | 0.22 | 0.47 | 1150 | 1 | 120 | 1050 | 0 | 0 | 294.1176 | 900 | 3.821
0 | 0 | 0 | 0 | 0 | 17 | 6.28 | 0 | 0 | 0.49 | 0 | 0 | 0.37 | 0.22 | 0.47 | 1150 | 1 | 120 | 1050 | 0 | 0 | 299.0196 | 915 | 3.821
0 | 0 | 0 | 0 | 0 | 12 | 8.6 | 0 | 0 | 0.53 | 0 | 0 | 0.37 | 0.22 | 0.47 | 1150 | 1 | 120 | 1050 | 0 | 0 | 313.7255 | 960 | 3.821
0 | 0 | 0 | 0 | 0 | 14 | 8.4 | 0 | 0 | 0.51 | 0 | 0 | 0.37 | 0.23 | 0.47 | 1150 | 1 | 120 | 1050 | 0 | 0 | 320.2614 | 980 | 3.821
0 | 0 | 0 | 0 | 0 | 17 | 8.16 | 0 | 0 | 0.5 | 0 | 0 | 0.37 | 0.22 | 0.47 | 1150 | 1 | 120 | 1050 | 0 | 0 | 325.1634 | 995 | 3.821
0.001 | 0.13 | 0 | 0 | 0 | 13 | 5.31 | 0 | 0 | 0 | 0 | 0 | 0.053 | 0.0012 | 0 | 1150 | 1 | 120 | 1050 | 0 | 0 | 205.0327 | 627.4 | 3.821
0.001 | 0.19 | 0 | 0 | 0 | 13 | 7.22 | 0 | 0 | 0 | 0 | 0 | 0.081 | 0.0026 | 0 | 1150 | 1 | 120 | 1050 | 0 | 0 | 191.8954 | 587.2 | 3.821
0.005 | 0.18 | 0 | 0 | 0 | 13 | 5.11 | 0 | 0 | 0 | 0 | 0 | 0.044 | 0.0014 | 0 | 1150 | 1 | 120 | 1050 | 0 | 0 | 282.0588 | 863.1 | 3.821
0.024 | 0.15 | 0 | 0 | 0 | 13 | 5.2 | 0 | 0 | 0.08 | 0 | 0 | 0.04 | 0.0009 | 0 | 1150 | 1 | 120 | 1050 | 0 | 0 | 220.3922 | 674.4 | 3.821
0.058 | 0.15 | 0 | 0 | 0 | 13 | 5.17 | 0 | 0 | 0.22 | 0 | 0 | 0.04 | 0.0009 | 0 | 1150 | 1 | 120 | 1050 | 0 | 0 | 194.5425 | 595.3 | 3.821
0.18 | 0.2 | 0 | 0 | 0 | 13 | 5.14 | 0 | 0 | 0.71 | 0 | 0 | 0.01 | 0.0012 | 0 | 1150 | 1 | 120 | 1050 | 0 | 0 | 190.0654 | 581.6 | 3.821
0 | 0 | 0 | 0 | 0 | 9 | 4.5 | 2 | 0 | 0.3 | 0.3 | 0 | 0 | 0 | 0.3 | 1100 | 2 | 200 | 1100 | 0 | 1 | 723 | 1084.5 | 3.935 | 0.77 | 2.76 | 9.1 | 60.90156 | 0.1
0 | 0 | 0 | 0 | 0 | 9 | 5 | 2 | 0 | 0.3 | 0.3 | 0 | 0 | 0 | 0.3 | 1100 | 2 | 200 | 1100 | 0 | 1 | 750 | 1125 | 3.935 | 0.55 | 3.06 | 23 | 9.420752 | 3.451
0 | 0 | 0 | 0 | 0 | 9 | 5.5 | 2 | 0 | 0.3 | 0.3 | 0 | 0 | 0 | 0.3 | 1100 | 2 | 200 | 1100 | 0 | 1 | 614 | 921 | 3.935 | 1.08 | 3.32 | 11 | 49.58857 | 0.211
0 | 0 | 0 | 0 | 0 | 12 | 4.5 | 2 | 0 | 0.3 | 0.3 | 0 | 0 | 0 | 0.3 | 1100 | 2 | 200 | 1100 | 0 | 1 | 671 | 1006.5 | 3.935 | 0.6 | 2.82 | 19 | 40.90865 | 0.223
0 | 0 | 0 | 0 | 0 | 12 | 5 | 2 | 0 | 0.3 | 0.3 | 0 | 0 | 0 | 0.3 | 1100 | 2 | 200 | 1100 | 0 | 1 | 605 | 907.5 | 3.935 | 0.72 | 3.2 | 9.7 | 54.21951 | 0.166
0 | 0 | 0 | 0 | 0 | 12 | 5.5 | 2 | 0 | 0.3 | 0.3 | 0 | 0 | 0 | 0.3 | 1100 | 2 | 200 | 1100 | 0 | 1 | 470 | 705 | 3.935 | 2.15 | 4.9 | 6.3 | 52.92109 | 0.388
0 | 0 | 0 | 0 | 0 | 15 | 4.5 | 2 | 0 | 0.3 | 0.3 | 0 | 0 | 0 | 0.3 | 1100 | 2 | 200 | 1100 | 0 | 1 | 686 | 1029 | 3.935 | 0.49 | 2.86 | 22 | 37.56632 | 0.269
0 | 0 | 0 | 0 | 0 | 15 | 5 | 2 | 0 | 0.3 | 0.3 | 0 | 0 | 0 | 0.3 | 1100 | 2 | 200 | 1100 | 0 | 1 | 587 | 880.5 | 3.935 | 0.91 | 3.05 | 13 | 47.74632 | 0.193
0 | 0 | 0 | 0 | 0 | 15 | 5.5 | 2 | 0 | 0.3 | 0.3 | 0 | 0 | 0 | 0.3 | 1100 | 2 | 200 | 1100 | 0 | 1 | 498 | 747 | 3.935 | 1.36 | 3.73 | 6.5 | 61.10814 | 0.177
0 | 0 | 0 | 0 | 0 | 11.51 | 4.86 | 0 | 0 | 0 | 0.3 | 0 | 0 | 0 | 0.3 | 1150 | 1 | 60 | 1050 | 0 | 0 | 327.5 | 982.5 | 3.935 | 0.22 | 2.9
0 | 0 | 0 | 0 | 0 | 12 | 4.9 | 0 | 0 | 0.2 | 0 | 0 | 0 | 0 | 0.3 | 1150 | 1 | 60 | 1050 | 0 | 0 | 375 | 1125 | 3.763 | 0.13 | 2.2
0 | 0 | 0 | 0 | 0 | 11.67 | 4.73 | 0 | 0 | 0 | 0 | 0 | 0 | 0 | 0.3 | 1150 | 1 | 60 | 1050 | 0 | 0 | 322.5 | 967.5 | 3.821 | 0.44
0 | 0.02 | 0.05 | 0 | 0 | 18.77 | 5.34 | 0 | 0 | 0.45 | 0 | 0 | 0 | 0 | 0.3 | 1150 | 1 | 60 | 1050 | 0 | 0 | 325 | 975 | 3.821 | 0.44 | 4
0 | 0.02 | 0 | 0 | 0 | 19.13 | 5.46 | 0 | 0 | 0.48 | 0 | 0 | 0 | 0 | 0.3 | 1150 | 1 | 60 | 1050 | 0 | 0 | 262.5 | 787.5 | 3.821 | 0.6 | 4
0 | 0 | 0 | 0 | 0 | 9.64 | 5.22 | 0 | 0 | 0 | 0 | 0 | 0 | 0 | 0 | 1200 | 2 | 60 | 1050 | 0 | 0 | 148.0392 | 453 | 3.821 | 31
0 | 0 | 0 | 0 | 0 | 10.01 | 4.78 | 0 | 0 | 0 | 0 | 0 | 0.038 | 0 | 0 | 1200 | 2 | 60 | 1050 | 0 | 0 | 145.4248 | 445 | 3.821 | 28
0 | 0 | 0 | 0 | 0 | 9.99 | 3.83 | 0 | 0 | 0 | 0 | 0 | 0.04 | 0 | 0 | 1200 | 2 | 60 | 1050 | 0 | 0 | 147.0588 | 450 | 3.821 | 26
0 | 0 | 0 | 0 | 0 | 11.96 | 4.42 | 0 | 0 | 0 | 0 | 0 | 0.027 | 0 | 0 | 1200 | 2 | 60 | 1050 | 0 | 0 | 149.0196 | 456 | 3.821 | 23
0 | 0 | 0 | 0 | 0 | 13.01 | 3.94 | 0 | 0 | 0 | 0 | 0 | 0.007 | 0 | 0 | 1200 | 2 | 60 | 1050 | 0 | 0 | 125.1634 | 383 | 3.821 | 22
0 | 0 | 0 | 0 | 0 | 14.98 | 5.02 | 0 | 0 | 0 | 0 | 0 | 0.033 | 0 | 0 | 1200 | 2 | 60 | 1050 | 0 | 0 | 140.1961 | 429 | 3.821 | 20
0 | 0 | 0 | 0 | 0 | 15.21 | 4.83 | 0 | 0 | 0 | 0 | 0 | 0.063 | 0 | 0 | 1200 | 2 | 60 | 1050 | 0 | 0 | 165.0327 | 505 | 3.821 | 26
0 | 0 | 0 | 0 | 0 | 14.86 | 3.85 | 0 | 0 | 0 | 0 | 0 | 0.012 | 0 | 0 | 1200 | 2 | 60 | 1050 | 0 | 0 | 138.8889 | 425 | 3.821 | 22
0 | 0 | 0 | 0 | 0 | 15.03 | 3.92 | 0 | 0 | 0 | 0 | 0 | 0.035 | 0 | 0 | 1200 | 2 | 60 | 1050 | 0 | 0 | 139.8693 | 428 | 3.821 | 21
0 | 0 | 0 | 0 | 0 | 17.51 | 3.91 | 0 | 0 | 0 | 0 | 0 | 0.043 | 0 | 0 | 1200 | 2 | 60 | 1050 | 0 | 0 | 150.9804 | 462 | 3.821 | 29
0 | 0 | 0 | 0 | 0 | 17.53 | 2.95 | 0 | 0 | 0 | 0 | 0 | 0.019 | 0 | 0 | 1200 | 2 | 60 | 1050 | 0 | 0 | 114.3791 | 350 | 3.821 | 26
0 | 0 | 0 | 0 | 0 | 17.51 | 2.93 | 0 | 0 | 0 | 0 | 0 | 0.017 | 0 | 0 | 1200 | 2 | 60 | 1050 | 0 | 0 | 115.6863 | 354 | 3.821 | 25
0 | 0 | 0 | 0 | 0 | 20.01 | 2.91 | 0 | 0 | 0 | 0 | 0 | 0 | 0 | 0 | 1200 | 2 | 60 | 1050 | 0 | 0 | 138.5621 | 424 | 3.821 | 35
0.04 | 0.47 | 0 | 0 | 2.75 | 21.18 | 4.77 | 0 | 0.18 | 0 | 0.11 | 0.17 | 0.212 | 0 | 0 | 1200 | 2 | 60 | 1050 | 0 | 0 | 188.2353 | 576 | 3.935 | 36
0.03 | 0.17 | 0.2 | 0 | 0 | 14.73 | 4.23 | 0 | 0.11 | 0 | 0.12 | 0 | 0 | 0 | 0 | 1200 | 2 | 60 | 1050 | 0 | 0 | 150 | 459 | 3.935 | 11
0.02 | 0.19 | 0 | 0 | 0 | 20.31 | 6.1 | 0 | 0.14 | 0 | 0.05 | 0 | 0.0626 | 0 | 0 | 1200 | 2 | 60 | 1050 | 0 | 0 | 194.4444 | 595 | 4.019 | 10
0.002 | 0.01 | 0 | 0 | 0.01 | 13.15 | 4.44 | 0 | 0 | 0 | 0 | 0 | 0.12 | 0 | 0 | 1050 | 1 | 60 | 700 | 0 | 0 | 125.4902 | 384 | 3.821
0.003 | 0.2 | 0 | 0 | 1.92 | 12.68 | 4.22 | 0 | 0 | 0 | 0 | 0 | 0.031 | 0 | 0 | 800 | 1 | 60 | 800 | 0 | 0 | 147.3856 | 451 | 3.821
0.089 | 0.21 | 0 | 0 | 1.94 | 12.53 | 4.22 | 0 | 0 | 0 | 0 | 0 | 0.026 | 0 | 0 | 800 | 1 | 60 | 800 | 0 | 0 | 134.6405 | 412 | 3.821
0.026 | 0.2 | 0 | 0 | 1.95 | 12.77 | 4.31 | 0 | 0 | 0 | 0 | 0 | 0.065 | 0 | 0 | 800 | 1 | 60 | 800 | 0 | 0 | 146.4052 | 448 | 3.821
0.004 | 0.21 | 0 | 0 | 1.94 | 12.77 | 4.22 | 0 | 0 | 0 | 0 | 0 | 0.032 | 0 | 0 | 800 | 1 | 60 | 800 | 0 | 0 | 205.5556 | 629 | 3.821
0.003 | 0.21 | 0 | 0 | 1.99 | 13.02 | 5.08 | 0 | 0 | 0 | 0 | 0 | 0.032 | 0 | 0 | 800 | 1 | 60 | 800 | 0 | 0 | 124.183 | 380 | 3.821
0.089 | 0.21 | 0 | 0 | 1.94 | 12.53 | 4.22 | 0 | 0 | 0 | 0 | 0 | 0.026 | 0 | 0 | 1200 | 1 | 60 | 1200 | 0 | 0 | 192.4837 | 589 | 3.821
0.026 | 0.2 | 0 | 0 | 1.95 | 12.77 | 4.31 | 0 | 0 | 0 | 0 | 0 | 0.065 | 0 | 0 | 1200 | 1 | 60 | 1200 | 0 | 0 | 145.4248 | 445 | 3.821
0.004 | 0.21 | 0 | 0 | 1.94 | 12.77 | 4.22 | 0 | 0 | 0 | 0 | 0 | 0.032 | 0 | 0 | 1200 | 1 | 60 | 1200 | 0 | 0 | 184.9673 | 566 | 3.821
0.008 | 0.19 | 0 | 0.005 | 0 | 11.8 | 0 | 1.6 | 0 | 0.45 | 0 | 0 | 0.2 | 0.16 | 0.35 | 1100 | 3 | 100 | 700 | 0 | 1 | 218.9542 | 670 | 3.763
0.008 | 0.19 | 0 | 0.005 | 0 | 15.5 | 0 | 1.67 | 0 | 0.41 | 0 | 0 | 0.18 | 0.13 | 0.35 | 1100 | 3 | 100 | 700 | 0 | 1 | 251.634 | 770 | 3.763
0.009 | 0.18 | 0 | 0.004 | 0 | 18.2 | 0 | 1.58 | 0 | 0.4 | 0 | 0 | 0.18 | 0.13 | 0.35 | 1100 | 3 | 100 | 700 | 0 | 1 | 189.5425 | 580 | 3.763
0 | 0.072 | 0.012 | 0 | 0 | 8.8 | 0 | 2.1 | 0.067 | 0.16 | 0 | 0 | 0 | 0.02 | 0.3 | 1150 | 0.5 | 50 | 1050 | 0 | 2 | 328.7582 | 1006 | 3.763
0.065 | 0 | 0 | 0 | 0 | 11.8 | 0 | 1.92 | 0.03 | 0.13 | 0 | 0 | 0 | 0.08 | 0.08 | 1150 | 1 | 100 | 1050 | 0 | 1 |  |  | 3.763 |  | 10.54 | 0.36 | 153.6288 | 0.221
0.054 | 0 | 0 | 0 | 0 | 11.8 | 0 | 1.94 | 0.03 | 0.13 | 0 | 0 | 0 | 0.05 | 0.13 | 1150 | 1 | 100 | 1050 | 0 | 1 |  |  | 3.763 |  | 9.2 | 0.87 | 103.7499 | 0.358
0.065 | 0 | 0 | 0 | 0 | 11.8 | 0 | 1.93 | 0.03 | 0.22 | 0 | 0 | 0 | 0.09 | 0.22 | 1150 | 1 | 100 | 1050 | 0 | 1 |  |  | 3.763 |  | 9.04 | 1.56 | 76.6483 | 0.606
0.056 | 0 | 0 | 0 | 0 | 11.7 | 0 | 1.92 | 0.03 | 0.31 | 0 | 0 | 0 | 0.04 | 0.24 | 1150 | 1 | 100 | 1050 | 0 | 1 |  |  | 3.763 |  | 4.54 | 10.55 | 41.98192 | 0.517
0 | 0 | 0 | 0 | 0 | 15 | 0 | 2 | 0 | 0 | 0 | 0 | 0 | 0 | 0.3 | 1100 | 2 | 200 | 1100 | 0 | 1 | 462.24 | 952 | 10.312 | 1.21 | 7.1 | 3 | 62.73426 | 0.562
0 | 0 | 0 | 0 | 0 | 15 | 0 | 2 | 0 | 0 | 0.3 | 0 | 0 | 0 | 0.3 | 1100 | 2 | 200 | 1100 | 0 | 1 | 561.22 | 1182 | 3.935 | 0.9 | 5 | 5.9 | 54.15139 | 0.386
0 | 0 | 0 | 0 | 0 | 15 | 0 | 2 | 0 | 0.3 | 0 | 0 | 0 | 0 | 0.3 | 1100 | 2 | 200 | 1100 | 0 | 1 | 629.6 | 1241 | 3.763 | 0.7 | 3.6 | 18 | 36.33193 | 0.44
0 | 0 | 0 | 0 | 0 | 15 | 0 | 2 | 0 | 0.3 | 0.3 | 0 | 0 | 0 | 0.3 | 1100 | 2 | 200 | 1100 | 0 | 1 | 691.83 | 1422 | 3.935 | 0.51 | 3.1 | 42 | 6.232958 | 6.551
0 | 0 | 0 | 0 | 0 | 15 | 4.5 | 2 | 0 | 0 | 0 | 0 | 0 | 0 | 0.3 | 1100 | 2 | 200 | 1100 | 0 | 1 | 361.22 | 675 | 3.821 | 2.64 | 13.3 | 0.21 | 159.2687 | 0.32
0 | 0 | 0 | 0 | 0 | 15 | 4.5 | 2 | 0 | 0 | 0.3 | 0 | 0 | 0 | 0.3 | 1100 | 2 | 200 | 1100 | 0 | 1 | 437.75 | 757 | 3.935 | 1.72 | 6.1 | 1.1 | 85.11911 | 0.24
0 | 0 | 0 | 0 | 0 | 15 | 4.5 | 2 | 0 | 0.3 | 0 | 0 | 0 | 0 | 0.3 | 1100 | 2 | 200 | 1100 | 0 | 1 | 502.04 | 821 | 3.821 | 1.48 | 5 | 3.7 | 86.36767 | 0.16
0 | 0 | 0 | 0 | 0 | 15 | 4.5 | 2 | 0 | 0.3 | 0.3 | 0 | 0 | 0 | 0.3 | 1100 | 2 | 200 | 1100 | 0 | 1 | 559.18 | 982 | 3.935 | 0.85 | 4.4 | 7.2 | 60.08433 | 0.25
0 | 0 | 0 | 0 | 0 | 15 | 0 | 2 | 0 | 0.3 | 0.3 | 0 | 0 | 0 | 0.3 | 1100 | 2 | 200 | 900 | 0 | 1 | 877.54 | 1316.31 | 3.935 | 0.26 | 3.6
0 | 0 | 0 | 0 | 0 | 15 | 0 | 2 | 0 | 0.3 | 0.3 | 0 | 0 | 0 | 0.3 | 1100 | 2 | 200 | 1000 | 0 | 1 | 806.12 | 1209.18 | 3.935 | 0.43 | 4.5
0 | 0 | 0 | 0 | 0 | 15 | 0 | 2 | 0 | 0.3 | 0.3 | 0 | 0 | 0 | 0.3 | 1100 | 2 | 200 | 1100 | 0 | 1 | 755.1 | 1132.65 | 3.935 | 0.61 | 4.8
0 | 0 | 0 | 0 | 0 | 15 | 0 | 2 | 0 | 0.3 | 0.3 | 0 | 0 | 0 | 0.3 | 1100 | 2 | 200 | 1200 | 0 | 1 | 714.28 | 1071.42 | 3.935 | 0.87 | 5.4
0.08 | 0.2 | 0.8 | 0 | 0 | 9 | 0 | 1.5 | 0 | 0 | 0 | 0 | 0 | 0 | 0.05 | 1150 | 1 | 60 | 1050 | 1 | 0 | 163.3987 | 500 | 10.312
0.08 | 0.2 | 0.8 | 0 | 0 | 9.05 | 0 | 1.5 | 0 | 0.5 | 0 | 0 | 0 | 0 | 0.5 | 1150 | 1 | 60 | 1050 | 1 | 0 | 333.3333 | 1020 | 3.869 | 0.91 | 13
0.087 | 0.73 | 0 | 0 | 0 | 15.67 | 0 | 1.72 | 0 | 0.32 | 0 | 0 | 0 | 0 | 0.35 | 1150 | 3 | 150 | 1150 | 0 | 1 |  |  | 3.869 | 1.21 | 8
0.081 | 0.15 | 0 | 0 | 0 | 15.89 | 2.64 | 1.45 | 0 | 0 | 0.42 | 0 | 0 | 0 | 0.29 | 1150 | 3 | 150 | 1150 | 0 | 1 |  |  | 3.935 | 1.33 | 10
0.04 | 0.01 | 0.01 | 0.002 | 0 | 15.95 | 0 | 0 | 0 | 0.09 | 0 | 0 | 0 | 0 | 0.34 | 1150 | 1 | 60 | 1050 | 0 | 0 | 400 | 1224 | 3.869 | 2.47 | 3.76 | 2.94 | 91.94236 | 0.082
0.052 | 0.03 | 0.05 | 0.002 | 0 | 14.85 | 3.8 | 1.84 | 0 | 0.09 | 0.63 | 0 | 0 | 0 | 0.34 | 1150 | 1 | 60 | 1050 | 0 | 0 | 439.8 | 900 | 3.935 | 2.65 | 4.75 | 2.33 | 91.08526 | 0.131
0.115 | 0.23 | 0.415 | 0.0014 | 0.869 | 8.9 | 0 | 0 | 0.22 | 0 | 0 | 0 | 0 | 0 | 0.05 | 1060 | 1 | 60 | 780 | 1 | 0 | 266.32 | 814.9392 | 10.312 | 5.54
0.007 | 0 | 0 | 0 | 0.29 | 13.6 | 0 | 0 | 0 | 0.85 | 0 | 0 | 0 | 0 | 0.25 | 1150 | 1 | 60 | 1050 | 0 | 0 |  |  | 3.869 | 1.5 | 2.6
0 | 0.3 | 0.3 | 0 | 0 | 14 | 0 | 1 | 0.15 | 0.3 | 0 | 0 | 0 | 0 | 0.25 | 1100 | 1 | 60 | 1050 | 0 | 0 | 375 | 1147.5 | 3.869 |  | 3.3
0 | 0 | 0 | 0 | 0 | 18 | 0 | 2 | 0 | 0.285 | 0 | 0 | 0 | 0 | 0.5 | 1150 | 2 | 200 | 1150 | 0 | 1 |  |  | 3.869 |  | 8.3
0 | 0 | 0 | 0 | 0 | 18 | 0 | 2 | 0 | 0.571 | 0 | 0 | 0 | 0 | 1 | 1150 | 2 | 200 | 1150 | 0 | 1 |  |  | 3.869 |  | 6.5
0.045 | 0 | 0 | 0 | 0 | 13.6 | 0 | 1.9 | 0 | 0.16 | 0 | 0 | 0 | 0 | 0.33 | 1150 | 1 | 120 | 1050 | 0 | 0 |  |  | 3.763 |  | 3.4 | 9 | 54.42343 | 0.185
0.03 | 0 | 0 | 0 | 0 | 15.42 | 3.8 | 1.85 | 0 | 0.1 | 0 | 0 | 0 | 0 | 0.36 | 1150 | 1 | 120 | 1050 | 0 | 0 | 305.098 | 933.6 | 3.738 |  | 6 | 5.2 | 51.71998 | 0.588
0.03 | 0 | 0 | 0 | 0 | 14.59 | 3.46 | 1.84 | 0 | 0.14 | 0.27 | 0 | 0 | 0 | 0.33 | 1150 | 1 | 120 | 1050 | 0 | 0 | 340.2941 | 1041.3 | 3.935 |  | 6.4 | 6.9 | 42.36317 | 0.947
0.1 | 0 | 0.47 | 0 | 0 | 9.13 | 0 | 1.6 | 0 | 0 | 0.2 | 0 | 0 | 0 | 0.4 | 950 | 3 | 150 | 950 | 1 | 1 | 420 | 1285.2 | 3.935 | 0.59
0.1 | 0 | 0.47 | 0 | 0 | 9.13 | 0 | 1.6 | 0 | 0 | 0.2 | 0 | 0 | 0 | 0.4 | 950 | 3 | 150 | 1000 | 1 | 1 | 405 | 1239.3 | 3.935 | 0.58
0.1 | 0 | 0.47 | 0 | 0 | 9.13 | 0 | 1.6 | 0 | 0 | 0.2 | 0 | 0 | 0 | 0.4 | 950 | 3 | 150 | 1050 | 1 | 1 | 401 | 1227.06 | 3.935 | 0.6
0.1 | 0 | 0.47 | 0 | 0 | 9.13 | 0 | 1.6 | 0 | 0 | 0.2 | 0 | 0 | 0 | 0.4 | 950 | 3 | 150 | 1100 | 1 | 1 | 400 | 1224 | 3.935 | 0.6
0.1 | 0 | 0.47 | 0 | 0 | 9.13 | 0 | 1.6 | 0 | 0 | 0.2 | 0 | 0 | 0 | 0.4 | 950 | 3 | 150 | 1150 | 1 | 1 | 385 | 1178.1 | 3.935 | 0.57
0.1 | 0 | 0.47 | 0 | 0 | 9.13 | 0 | 1.6 | 0 | 0 | 0.2 | 0 | 0 | 0 | 0.4 | 950 | 3 | 150 | 1250 | 1 | 1 | 290 | 887.4 | 3.935 | 0.8
0.1 | 0 | 0.47 | 0 | 0 | 9.13 | 0 | 1.6 | 0 | 0 | 0.2 | 0 | 0 | 0 | 0.4 | 1050 | 1 | 150 | 750 | 1 | 1 | 335 | 868.32 | 3.935 | 0.6
0.1 | 0 | 0.47 | 0 | 0 | 9.13 | 0 | 1.6 | 0 | 0 | 0.2 | 0 | 0 | 0 | 0.4 | 1150 | 1 | 150 | 750 | 1 | 1 | 326 | 749.1 | 3.935 | 0.6
0.09 | 0 | 0.45 | 0 | 0 | 8.92 | 0 | 0.99 | 0 | 0 | 0 | 0 | 0.21 | 0 | 0.3 | 1150 | 1 | 150 | 750 | 0 | 1 | 339.8693 | 1040 | 10.312
0.09 | 0 | 0.45 | 0 | 0 | 8.92 | 0 | 0.99 | 0 | 0 | 0 | 0 | 0.21 | 0 | 0.3 | 1150 | 1 | 150 | 1150 | 0 | 1 | 459.1503 | 1405 | 10.312
0 | 0 | 0.24 | 0 | 0 | 0 | 0 | 0 | 0 | 0.4 | 0 | 0 | 0 | 0 | 0.25 | 1150 | 1 | 150 | 1050 | 0 | 1 | 850 | 1081 | 3.763 | 2.9
0 | 0 | 0.24 | 0 | 0 | 0 | 0 | 0 | 0 | 0.4 | 0 | 0 | 0 | 0 | 0.25 | 1150 | 1 | 150 | 1100 | 0 | 1 | 280 | 500 | 3.763 | 2.2
0 | 0 | 0.34 | 0 | 0 | 0 | 0 | 0 | 0 | 0.4 | 0 | 0 | 0 | 0 | 0.25 | 1150 | 1 | 150 | 1050 | 0 | 1 | 860 | 1055 | 3.763 | 3.2
0 | 0 | 0.34 | 0 | 0 | 0 | 0 | 0 | 0 | 0.4 | 0 | 0 | 0 | 0 | 0.25 | 1150 | 1 | 150 | 1100 | 0 | 1 | 200 | 300 | 3.763 | 3.4
0 | 0 | 0 | 0 | 0 | 12 | 0 | 2.5 | 0 | 0.4 | 0 | 0 | 0 | 0 | 0.3 | 1150 | 2 | 150 | 1150 | 0 | 1 | 344.4444 | 1054 | 3.763 | 1 | 10
0 | 0 | 0 | 0 | 0 | 14 | 0 | 2 | 0 | 0.3 | 0 | 0 | 0 | 0 | 0.3 | 1100 | 4 | 40 | 950 | 0 | 2 | 858 | 1401 | 3.763 | 0.29 | 7.8 | 4.2 | 53.12526 | 0.9
0 | 0 | 0 | 0 | 0 | 14 | 0 | 2 | 0 | 0.3 | 0 | 0 | 0 | 0 | 0.3 | 1100 | 4 | 40 | 975 | 0 | 2 | 759 | 1220 | 3.763 | 0.53 | 8.4 | 2.4 | 65.79042 | 0.7
0 | 0 | 0 | 0 | 0 | 14 | 0 | 2 | 0 | 0.3 | 0 | 0 | 0 | 0 | 0.3 | 1100 | 4 | 40 | 1000 | 0 | 2 | 587 | 1029 | 3.763 | 0.884 | 9.7 | 1.3 | 75.97227 | 0.7
0 | 0 | 0 | 0 | 0 | 14 | 0 | 2 | 0 | 0.3 | 0 | 0 | 0 | 0 | 0.3 | 1100 | 4 | 40 | 1025 | 0 | 2 | 553 | 878 | 3.763 | 2.411 | 12.5 | 0.95 | 72.36311 | 1.2
0 | 0 | 0 | 0 | 0 | 14 | 0 | 2 | 0 | 0.3 | 0 | 0 | 0 | 0 | 0.3 | 950 | 5 | 40 | 600 | 0 | 2 | 843 | 1390 | 3.763 | 0.345 | 6.9
0 | 0 | 0 | 0 | 0 | 14 | 0 | 2 | 0 | 0.3 | 0 | 0 | 0 | 0 | 0.3 | 950 | 5 | 40 | 1200 | 0 | 2 | 690 | 1220 | 3.763 | 0.64 | 9.5
0 | 0 | 0 | 0 | 0 | 9 | 0 | 2 | 0 | 0 | 0 | 0 | 0 | 0 | 3 | 1100 | 4 | 40 | 1100 | 0 | 2 |  |  | 10.312 |  | 13.5 | 6 | 87.15559 | 0.99
0 | 0 | 0 | 0 | 0 | 9 | 0 | 2 | 0 | 3 | 0 | 0 | 0 | 0 | 3 | 1100 | 4 | 40 | 1100 | 0 | 2 |  |  | 3.763 | 0.12 | 9.5 | 22 | 39.67985 | 2.1
0 | 0 | 0 | 0 | 0 | 9 | 0 | 2 | 0 | 0 | 3 | 0 | 0 | 0 | 3 | 1100 | 4 | 40 | 1100 | 0 | 2 |  |  | 3.935 | 0.15 | 10.7 | 15 | 68.30457 | 1.01
0 | 0 | 0 | 0 | 0 | 9 | 0 | 2 | 0 | 3 | 3 | 0 | 0 | 0 | 3 | 1100 | 4 | 40 | 1100 | 0 | 2 |  |  | 3.935 | 0.1 | 7.4 | 35 | 43.89029 | 1.15
0.1 | 0 | 0 | 0 | 0 | 9 | 0 | 2 | 0 | 0 | 0 | 0 | 0 | 0 | 0.35 | 1100 | 1 | 40 | 1100 | 1 | 2 | 433 | 1034 | 10.312 | 5 | 9.7
0.1 | 0 | 0 | 0 | 0 | 9 | 0 | 2 | 0 | 0 | 0 | 0 | 0 | 0 | 0.35 | 1100 | 1 | 40 | 800 | 1 | 2 | 271 | 773 | 10.312 |  | 12
0.1 | 0 | 0 | 0 | 0 | 9 | 0.05 | 2 | 0 | 0 | 0 | 0 | 0 | 0 | 0.35 | 1100 | 1 | 40 | 1100 | 1 | 2 | 377.5 | 1155.15 | 3.821 | 5.1 | 11.1
0.1 | 0 | 0 | 0 | 0 | 9 | 0.1 | 2 | 0 | 0 | 0 | 0 | 0 | 0 | 0.35 | 1100 | 1 | 40 | 1100 | 1 | 2 | 386.5 | 1182.69 | 3.821 | 5.7 | 9
0.1 | 0 | 0 | 0 | 0 | 9 | 0.05 | 2 | 0 | 0 | 0 | 0 | 0 | 0 | 0.35 | 1100 | 1 | 40 | 800 | 1 | 2 | 300.5 | 730 | 3.821 | 3.2 | 9
0.1 | 0 | 0 | 0 | 0 | 9 | 0.1 | 2 | 0 | 0 | 0 | 0 | 0 | 0 | 0.35 | 1100 | 1 | 40 | 800 | 1 | 2 | 301 | 730 | 3.821 | 3.2 | 7.7
0.1 | 0 | 0 | 0 | 0 | 9 | 0 | 2 | 0 | 0.05 | 0 | 0 | 0 | 0 | 0.35 | 1100 | 1 | 40 | 1100 | 1 | 2 | 328 | 1003.68 | 3.763 | 4.89 | 9.7
0.1 | 0 | 0 | 0 | 0 | 9 | 0 | 2 | 0 | 0.1 | 0 | 0 | 0 | 0 | 0.35 | 1100 | 1 | 40 | 1100 | 1 | 2 | 305.5 | 934.83 | 3.763 | 4.93 | 8.5
0.1 | 0 | 0 | 0 | 0 | 9 | 0 | 2 | 0 | 0.05 | 0 | 0 | 0 | 0 | 0.35 | 1100 | 1 | 40 | 800 | 1 | 2 | 305.5 | 770 | 3.763 | 4.9 | 11
0.1 | 0 | 0 | 0 | 0 | 9 | 0 | 2 | 0 | 0.1 | 0 | 0 | 0 | 0 | 0.35 | 1100 | 1 | 40 | 800 | 1 | 2 | 265.5 | 800 | 3.763 | 5.2 | 9.5
0.1 | 0 | 0 | 0 | 0 | 9 | 0 | 2 | 0 | 0 | 0.1 | 0 | 0 | 0 | 0.35 | 1100 | 1 | 40 | 1100 | 1 | 2 | 374 | 1144.44 | 3.935 | 6.5 | 9
0.1 | 0 | 0 | 0 | 0 | 9 | 0 | 2 | 0 | 0.1 | 0 | 0.1 | 0 | 0 | 0.35 | 1100 | 1 | 40 | 1100 | 1 | 2 | 316 | 966.96 | 4.019 | 8.9 | 7.2
0.1 | 0 | 0 | 0 | 0 | 9 | 0 | 2 | 0 | 0 | 0.1 | 0 | 0 | 0 | 0.35 | 1100 | 1 | 40 | 800 | 1 | 2 | 518 | 1585.08 | 3.935 | 6.1 | 13
0.1 | 0 | 0 | 0 | 0 | 9 | 0 | 2 | 0 | 0 | 0 | 0.1 | 0 | 0 | 0.35 | 1100 | 1 | 40 | 800 | 1 | 2 | 413 | 1263.78 | 4.019 | 9.5 | 7.5
0 | 0 | 0 | 0 | 0 | 14 | 0 | 2 | 0 | 0 | 0 | 0 | 0 | 0 | 0.3 | 1100 | 1 | 60 | 1100 | 0 | 0 | 355 | 1086.3 | 10.312 | 0.6 | 10
0 | 0 | 0 | 0 | 0 | 14 | 1 | 2 | 0 | 0 | 0 | 0 | 0 | 0 | 0.3 | 1100 | 1 | 60 | 1100 | 0 | 0 | 330 | 1009.8 | 3.821 | 0.5 | 7
0 | 0 | 0 | 0 | 0 | 14 | 0 | 2 | 0 | 0.3 | 0 | 0 | 0 | 0 | 0.3 | 1100 | 1 | 60 | 1100 | 0 | 0 | 380 | 1162.8 | 3.763 | 0.4 | 5
0 | 0 | 0 | 0 | 0 | 14 | 0 | 2 | 0 | 0.3 | 0 | 0 | 0 | 0 | 0.3 | 1150 | 5 | 150 | 1150 | 0 | 1 | 343.1373 | 1050 | 3.763 |  | 4.69 | 7.96 | 47.92392 | 0.43
0 | 0 | 0 | 0 | 0 | 14 | 0 | 2 | 0 | 0.3 | 0 | 0 | 0 | 0 | 0.3 | 1150 | 5 | 150 | 800 | 0 | 1 | 346.4052 | 1060 | 3.763 |  | 4.72 | 7.83 | 48.17001 | 0.431
0 | 0 | 0 | 0 | 0 | 14 | 0 | 2 | 0 | 0.3 | 0 | 0 | 0 | 0 | 0.3 | 1150 | 5 | 150 | 1000 | 0 | 1 | 336.6013 | 1030 | 3.763 |  | 5.61 | 6.33 | 48.49375 | 0.585
0 | 0 | 0 | 0 | 0 | 14 | 0 | 2 | 0 | 0.3 | 0 | 0 | 0 | 0 | 0.3 | 1150 | 5 | 150 | 1200 | 0 | 1 | 395.4248 | 1210 | 3.763 |  | 6.15 | 4.62 | 54.2875 | 0.563
0.072 | 0 | 0 | 0 | 0 | 9.7 | 0 | 1.6 | 0 | 0.476 | 0 | 0 | 0.2 | 0.16 | 0.3 | 1150 | 0.5 | 120 | 1050 | 1 | 0 | 297.3856 | 910 | 3.763 |  | 3.5
0.072 | 0 | 0 | 0 | 0 | 9.7 | 0 | 1.6 | 0 | 0.476 | 0 | 0 | 0.2 | 0.16 | 0.3 | 1150 | 1 | 120 | 740 | 0 | 0 | 211.4379 | 647 | 3.763
0.072 | 0.67 | 0.55 | 0 | 0 | 8.39 | 0.61 | 1.39 | 0.12 | 0 | 0 | 0 | 0.27 | 0 | 0.3 | 1150 | 1 | 120 | 1050 | 0 | 0 | 327.451 | 1002 | 3.763 | 6.8
0.072 | 0.68 | 0.56 | 0 | 0 | 8.19 | 2.89 | 1.47 | 0.2 | 0 | 0 | 0 | 0.26 | 0 | 0.3 | 1150 | 1 | 120 | 1050 | 0 | 0 | 139.2157 | 426 | 3.763 | 10.5
0.072 | 1.01 | 0.51 | 0 | 0 | 7.95 | 5.66 | 1.32 | 0.11 | 0 | 0 | 0 | 0.28 | 0 | 0.3 | 1150 | 1 | 120 | 1050 | 0 | 0 | 169.9346 | 520 | 3.763 | 14.3
0.072 | 0.1 | 0 | 0 | 0 | 8.37 | 6.51 | 1.19 | 0.76 | 0 | 0 | 0 | 0.29 | 0 | 0.3 | 1150 | 1 | 120 | 1050 | 0 | 0 | 212.7451 | 651 | 3.763 | 18.6
0.01 | 0 | 0 | 0 | 0 | 18.88 | 5.43 | 0 | 0 | 0.47 | 0 | 0 | 0 | 0 | 0.5 | 1150 | 1 | 120 | 850 | 0 | 0 | 580 | 1774.8 | 3.821 |  | 2.1
0.01 | 0 | 0 | 0 | 0 | 18.88 | 5.43 | 0 | 0 | 0.47 | 0 | 0 | 0 | 0 | 0.5 | 1150 | 1 | 120 | 950 | 0 | 0 | 480 | 1468.8 | 3.821 |  | 2.3
0.01 | 0 | 0 | 0 | 0 | 18.88 | 5.43 | 0 | 0 | 0.47 | 0 | 0 | 0 | 0 | 0.5 | 1150 | 1 | 120 | 1150 | 0 | 0 | 250 | 765 | 3.821 |  | 5
0 | 0 | 0 | 0 | 0 | 15 | 0 | 2 | 0 | 0.4 | 0 | 0 | 0 | 0 | 0.25 | 800 | 4 | 40 | 800 | 0 | 2 | 145.5 | 436.5 | 10.312 | 3.08
0 | 0 | 0 | 0 | 0 | 15 | 1 | 2 | 0 | 0.4 | 0 | 0 | 0 | 0 | 0.25 | 800 | 4 | 40 | 800 | 0 | 2 | 170 | 510 | 3.821 | 2.22
0 | 0 | 0 | 0 | 0 | 15 | 2 | 2 | 0 | 0.4 | 0 | 0 | 0 | 0 | 0.25 | 800 | 4 | 40 | 800 | 0 | 2 | 190 | 570 | 3.821 | 1.64
0 | 0 | 0 | 0 | 0 | 15 | 3 | 2 | 0 | 0.4 | 0 | 0 | 0 | 0 | 0.25 | 800 | 4 | 40 | 800 | 0 | 2 | 193.825 | 581.475 | 3.821 | 1.91
0.065 | 0.3 | 0.35 | 0 | 0 | 13.8 | 0 | 1.82 | 0 | 0.32 | 0 | 0 | 0 | 0.172 | 0.31 | 1150 | 2 | 200 | 1150 | 0 | 1 | 425 | 750 | 3.763
0.065 | 0.3 | 0.35 | 0 | 0 | 13.8 | 0 | 1.82 | 0 | 0.32 | 0 | 0 | 0 | 0.172 | 0.31 | 1150 | 2 | 200 | 650 | 0 | 1 | 422 | 731.25 | 3.763
0.065 | 0.3 | 0.35 | 0 | 0 | 13.8 | 0 | 1.82 | 0 | 0.32 | 0 | 0 | 0 | 0.172 | 0.31 | 1150 | 2 | 200 | 850 | 0 | 1 | 415 | 712.5 | 3.763 | 3
0.065 | 0.3 | 0.35 | 0 | 0 | 13.8 | 0 | 1.82 | 0 | 0.32 | 0 | 0 | 0 | 0.172 | 0.31 | 1150 | 2 | 200 | 1050 | 0 | 1 | 395 | 693.75 | 3.763
0.065 | 0.3 | 0.35 | 0 | 0 | 13.8 | 0 | 1.82 | 0 | 0.32 | 0 | 0 | 0 | 0.172 | 0.31 | 1150 | 2 | 200 | 850 | 0 | 0 | 460 | 1280 | 3.763 | 0.65
0.024 | 0.02 | 0.02 | 0 | 0 | 11.6 | 6.15 | 0 | 0.03 | 0.49 | 0.39 | 0 | 0.38 | 0.34 | 0.48 | 1150 | 1 | 120 | 1100 | 0 | 0 | 305.8824 | 936 | 3.935 |  | 5.3
0.025 | 0.02 | 0.02 | 0 | 0 | 11.6 | 6.15 | 0 | 0.03 | 0.49 | 0.39 | 0 | 0.38 | 0.34 | 0.48 | 1150 | 1 | 120 | 1100 | 0 | 0 | 296.0784 | 906 | 3.935 |  | 5.3
0.025 | 0.02 | 0.02 | 0 | 0 | 11.7 | 6.11 | 0 | 0.03 | 0.49 | 0.4 | 0 | 0.39 | 0.34 | 0.49 | 1150 | 1 | 120 | 1150 | 0 | 0 | 253.268 | 775 | 3.935 |  | 7.6
0.025 | 0.02 | 0.02 | 0 | 0 | 11.7 | 6.11 | 0 | 0.03 | 0.49 | 0.4 | 0 | 0.39 | 0.34 | 0.49 | 1150 | 1 | 120 | 1150 | 0 | 0 | 264.7059 | 810 | 3.935 |  | 7.6
0 | 0 | 0 | 0 | 0 | 8 | 0 | 0 | 0 | 0 | 0 | 0 | 0 | 0 | 0 | 950 | 0.5 | 40 | 950 | 0 | 2 | 422.39 | 1292.5134 | 10.312
0 | 0 | 0 | 0 | 0 | 15 | 0 | 0 | 0 | 0 | 0 | 0 | 0 | 0 | 0 | 950 | 0.5 | 40 | 950 | 0 | 2 | 523.74 | 1602.6444 | 10.312
0 | 0 | 0 | 0 | 0 | 8 | 0 | 0 | 0 | 0 | 0 | 0 | 0 | 0 | 0.25 | 950 | 0.5 | 40 | 950 | 0 | 2 |  |  | 10.312 |  | 40.2
0 | 0 | 0 | 0 | 0 | 15 | 0 | 0 | 0 | 0 | 0 | 0 | 0 | 0 | 0.25 | 950 | 0.5 | 40 | 950 | 0 | 2 |  |  | 10.312 |  | 31.9
0 | 0 | 0 | 0 | 0 | 9 | 0 | 0 | 0 | 0 | 0 | 0 | 0 | 0 | 0 | 950 | 0.5 | 40 | 950 | 0 | 2 | 444.74 | 1360.9044 | 10.312
0 | 0 | 0 | 0 | 0 | 10 | 0 | 0 | 0 | 0 | 0 | 0 | 0 | 0 | 0 | 950 | 0.5 | 40 | 950 | 0 | 2 | 455.16 | 1392.7896 | 10.312
0 | 0 | 0 | 0 | 0 | 11 | 0 | 0 | 0 | 0 | 0 | 0 | 0 | 0 | 0 | 950 | 0.5 | 40 | 950 | 0 | 2 | 468.28 | 1432.9368 | 10.312
0 | 0 | 0 | 0 | 0 | 12 | 0 | 0 | 0 | 0 | 0 | 0 | 0 | 0 | 0 | 950 | 0.5 | 40 | 950 | 0 | 2 | 492.55 | 1507.203 | 10.312
0 | 0 | 0 | 0 | 0 | 13 | 0 | 0 | 0 | 0 | 0 | 0 | 0 | 0 | 0 | 950 | 0.5 | 40 | 950 | 0 | 2 | 501.46 | 1534.4676 | 10.312
0 | 0 | 0 | 0 | 0 | 14 | 0 | 0 | 0 | 0 | 0 | 0 | 0 | 0 | 0 | 950 | 0.5 | 40 | 950 | 0 | 2 | 522.77 | 1599.6762 | 10.312
0 | 0 | 0 | 0 | 0 | 9 | 0 | 0 | 0 | 0 | 0 | 0 | 0 | 0 | 0.25 | 950 | 0.5 | 40 | 950 | 0 | 2 | 396.82 | 1214.2692 | 10.312
0 | 0 | 0 | 0 | 0 | 10 | 0 | 0 | 0 | 0 | 0 | 0 | 0 | 0 | 0.25 | 950 | 0.5 | 40 | 950 | 0 | 2 | 450.32 | 1377.9792 | 10.312
0 | 0 | 0 | 0 | 0 | 11 | 0 | 0 | 0 | 0 | 0 | 0 | 0 | 0 | 0.25 | 950 | 0.5 | 40 | 950 | 0 | 2 | 437.27 | 1338.0462 | 10.312
0 | 0 | 0 | 0 | 0 | 12 | 0 | 0 | 0 | 0 | 0 | 0 | 0 | 0 | 0.25 | 950 | 0.5 | 40 | 950 | 0 | 2 | 336.95 | 1031.067 | 10.312 |  | 16.8
0 | 0 | 0 | 0 | 0 | 13 | 0 | 0 | 0 | 0 | 0 | 0 | 0 | 0 | 0.25 | 950 | 0.5 | 40 | 950 | 0 | 2 | 503.27 | 1540.0062 | 10.312 |  | 10.94
0 | 0 | 0 | 0 | 0 | 14 | 0 | 0 | 0 | 0 | 0 | 0 | 0 | 0 | 0.25 | 950 | 0.5 | 40 | 950 | 0 | 2 | 513.45 | 1571.157 | 10.312 |  | 10.83
0 | 0 | 0 | 0 | 0 | 9 | 0 | 2 | 0 | 0 | 0 | 0 | 0 | 0 | 0.25 | 1000 | 0.5 | 40 | 1000 | 0 | 2 | 572.42 | 1751.6052 | 10.312 |  | 26.12
0 | 0 | 0 | 0 | 0 | 9 | 0 | 2 | 0 | 0 | 0 | 0 | 0 | 0 | 0.25 | 1050 | 0.5 | 40 | 1050 | 0 | 2 | 507.31 | 1552.3686 | 10.312
0 | 0 | 0 | 0 | 0 | 13 | 0 | 2 | 0 | 0 | 0 | 0 | 0 | 0 | 0.25 | 1000 | 0.5 | 40 | 1000 | 0 | 2 | 595.94 | 1100 | 10.312 |  | 19.45
0 | 0 | 0 | 0 | 0 | 13 | 0 | 2 | 0 | 0 | 0 | 0 | 0 | 0 | 0.25 | 1050 | 0.5 | 40 | 1050 | 0 | 2 | 745.47 | 980 | 10.312
0 | 0 | 0 | 0 | 0 | 13 | 0 | 2 | 0 | 0 | 0 | 0 | 0 | 0 | 0.25 | 1150 | 0.5 | 40 | 1150 | 0 | 2 | 576.03 | 960 | 10.312
0 | 0 | 0 | 0 | 0 | 9 | 0 | 0 | 0 | 0.2 | 0 | 0 | 0 | 0 | 0.25 | 1000 | 0.5 | 40 | 1000 | 0 | 2 | 420.62 | 900 | 3.763 |  | 22.75
0 | 0 | 0 | 0 | 0 | 9 | 0 | 0 | 0 | 0.2 | 0 | 0 | 0 | 0 | 0.25 | 1050 | 0.5 | 40 | 1050 | 0 | 2 | 482.23 | 1475.6238 | 3.763
0 | 0 | 0 | 0 | 0 | 13 | 0 | 0 | 0 | 0.2 | 0 | 0 | 0 | 0 | 0.25 | 950 | 0.5 | 40 | 950 | 0 | 2 | 217.08 | 664.2648 | 3.763
0 | 0 | 0 | 0 | 0 | 13 | 0 | 0 | 0 | 0.2 | 0 | 0 | 0 | 0 | 0.25 | 1000 | 0.5 | 40 | 1000 | 0 | 2 | 430.44 | 1000 | 3.763 |  | 18.53
0 | 0 | 0 | 0 | 0 | 13 | 0 | 0 | 0 | 0.2 | 0 | 0 | 0 | 0 | 0.25 | 1050 | 0.5 | 40 | 1050 | 0 | 2 | 507.91 | 850 | 3.763
0 | 0 | 0 | 0 | 0 | 13 | 0 | 0 | 0 | 0.2 | 0 | 0 | 0 | 0 | 0.25 | 1150 | 0.5 | 40 | 1150 | 0 | 2 | 563.46 | 840 | 3.763
0 | 0 | 0 | 0 | 0 | 9 | 0 | 2 | 0 | 0.2 | 0 | 0 | 0 | 0 | 0.25 | 950 | 0.5 | 40 | 950 | 0 | 2 | 270.14 | 826.6284 | 3.763
0 | 0 | 0 | 0 | 0 | 9 | 0 | 2 | 0 | 0.2 | 0 | 0 | 0 | 0 | 0.25 | 1000 | 0.5 | 40 | 1000 | 0 | 2 | 586.54 | 1350 | 3.763 |  | 16.44
0 | 0 | 0 | 0 | 0 | 9 | 0 | 2 | 0 | 0.2 | 0 | 0 | 0 | 0 | 0.25 | 1050 | 0.5 | 40 | 1050 | 0 | 2 | 441.01 | 1000 | 3.763
0 | 0 | 0 | 0 | 0 | 13 | 0 | 2 | 0 | 0.2 | 0 | 0 | 0 | 0 | 0.25 | 950 | 0.5 | 40 | 950 | 0 | 2 | 297.5 | 910.35 | 3.763
0 | 0 | 0 | 0 | 0 | 13 | 0 | 2 | 0 | 0.2 | 0 | 0 | 0 | 0 | 0.25 | 1000 | 0.5 | 40 | 1000 | 0 | 2 | 693.75 | 1450 | 3.763 |  | 15.7
0 | 0 | 0 | 0 | 0 | 13 | 0 | 2 | 0 | 0.2 | 0 | 0 | 0 | 0 | 0.25 | 1050 | 0.5 | 40 | 1050 | 0 | 2 | 678.07 | 1020 | 3.763
0 | 0 | 0 | 0 | 0 | 13 | 0 | 2 | 0 | 0.2 | 0 | 0 | 0 | 0 | 0.25 | 1150 | 0.5 | 40 | 1150 | 0 | 2 | 650.82 | 970 | 3.763
0 | 0 | 0 | 0 | 0 | 20 | 4.5 | 0 | 0 | 0.5 | 0 | 0 | 0 | 0 | 0.6 | 1100 | 2 | 200 | 1100 | 0 | 1 | 562 | 1719.72 | 3.821 | 0.49 | 6.1 | 1.1 | 116.9727 | 0.131
0 | 0 | 0 | 0 | 0 | 20 | 4.5 | 0 | 0 | 0.5 | 0 | 0 | 0 | 0 | 0.6 | 1150 | 2 | 200 | 1150 | 0 | 1 | 495 | 1514.7 | 3.821 | 0.54 | 13 | 0.1 | 266.7774 | 0.115
0 | 0 | 0 | 0 | 0 | 20 | 4.5 | 0 | 0 | 1.5 | 0 | 0 | 0 | 0 | 0.6 | 1100 | 2 | 200 | 1100 | 0 | 1 | 575 | 1759.5 | 3.821 | 0.46 | 11.2 | 1.6 | 65.5567 | 1.177
0 | 0 | 0 | 0 | 0 | 20 | 4.5 | 0 | 0 | 2.5 | 0 | 0 | 0 | 0 | 0.6 | 1100 | 2 | 200 | 1100 | 0 | 1 | 590 | 1805.4 | 3.821 | 0.37 | 7.2 | 7.6 | 36.87442 | 1.485
0 | 0 | 0 | 0 | 0 | 20 | 4.5 | 0 | 0 | 0.5 | 0.6 | 0 | 0 | 0 | 0.6 | 1100 | 2 | 200 | 1100 | 0 | 1 | 630 | 1927.8 | 3.935 | 0.34 | 7.2 | 6.8 | 39.31403 | 1.329
0 | 0 | 0 | 0 | 0 | 20 | 4.5 | 0 | 0 | 0.5 | 1.2 | 0 | 0 | 0 | 0.6 | 1100 | 2 | 200 | 1100 | 0 | 1 | 660 | 2019.6 | 3.935 | 0.31 | 6.1 | 9.9 | 35.70499 | 1.177
0 | 0 | 0 | 0 | 0 | 11 | 0 | 2 | 0 | 0.25 | 0 | 0 | 0 | 0 | 0.25 | 1150 | 1 | 120 | 1050 | 0 | 0 | 360 | 1101.6 | 3.763 |  | 2.62 | 14.56 | 26.772 | 0.43
0 | 0 | 0 | 0 | 0 | 11 | 7 | 0 | 0 | 0.5 | 0 | 0 | 0 | 0 | 0.5 | 1150 | 1 | 120 | 1050 | 0 | 0 | 325 | 994.5 | 3.821 |  | 7.46 | 2.69 | 64.78901 | 0.58
0.028 | 0 | 0 | 0 | 0 | 14 | 0 | 1.83 | 0 | 0 | 0 | 0 | 0.18 | 0.12 | 0.25 | 1150 | 1 | 120 | 1050 | 0 | 0 | 360 | 1050 | 3.763 |  | 3.6 | 17.13 | 16.8088 | 1.74
0.031 | 0 | 0 | 0 | 0 | 14 | 4.57 | 0 | 0 | 0 | 0 | 0 | 0.37 | 0.22 | 0.5 | 1150 | 1 | 120 | 1050 | 0 | 0 | 305 | 780 | 3.821 |  | 6.48 | 4.73 | 51.99357 | 0.67
0.031 | 0 | 0 | 0 | 0 | 14 | 6.44 | 0 | 0 | 0 | 0 | 0 | 0.37 | 0.22 | 0.5 | 1150 | 1 | 120 | 1050 | 0 | 0 | 310 | 1001 | 3.821 |  | 6.38 | 7.18 | 41.42521 | 0.98
0.03 | 0 | 0 | 0 | 0 | 14 | 8.4 | 0 | 0 | 0 | 0 | 0 | 0.37 | 0.23 | 0.5 | 1150 | 1 | 120 | 1050 | 0 | 0 | 350 | 955 | 3.821 |  | 7.18 | 3.94 | 53.73353 | 0.76
0 | 0 | 0 | 0 | 0 | 18 | 9 | 0 | 0 | 0.5 | 0 | 0 | 0 | 0 | 0.5 | 1150 | 1 | 120 | 1050 | 0 | 0 | 340 | 1040.4 | 3.821 |  | 7.42 | 3.94 | 52.52351 | 0.84
0.03 | 0.02 | 0.05 | 0.002 | 0 | 15 | 4 | 2 | 0 | 0.1 | 0 | 0 | 0 | 0 | 0.36 | 1150 | 1 | 120 | 1150 | 0 | 0 |  |  | 3.738 | 1.55 | 6.95
0.03 | 0.02 | 0.05 | 0.002 | 0 | 15 | 4 | 2 | 0 | 0.1 | 0 | 0 | 0 | 0 | 0.36 | 1050 | 1 | 120 | 1050 | 0 | 0 |  |  | 3.653 |  | 3.21
0.03 | 0.02 | 0.05 | 0.002 | 0 | 15 | 4 | 2 | 0 | 0.12 | 0.49 | 0 | 0 | 0 | 0.33 | 1150 | 1 | 120 | 1050 | 0 | 0 |  |  | 3.935 |  | 6.4 | 3.35 | 68.3 | 0.46
0.052 | 0.03 | 0.05 | 0.002 | 0 | 15 | 4 | 2 | 0 | 0.1 | 0.63 | 0 | 0 | 0 | 0.34 | 1150 | 1 | 120 | 1050 | 0 | 0 | 288.2353 | 882 | 3.935 | 0.97 | 4.75 | 7.16 | 54.3 | 0.399
0.043 | 0.02 | 0.02 | 0.002 | 0 | 15 | 4 | 2 | 0 | 0.13 | 0 | 0.62 | 0 | 0 | 0.36 | 1150 | 1 | 120 | 1050 | 0 | 0 | 307.1895 | 940 | 4.019 | 1.15 | 4.22 | 5.53 | 61.95525 | 0.218
0 | 0 | 0 | 0 | 0 | 15 | 7 | 2 | 0 | 0.5 | 0.4 | 0 | 0 | 0 | 0.5 | 1150 | 1 | 120 | 1050 | 0 | 0 |  |  | 3.935 |  | 8.4 | 4.67 | 50.5 | 1.45
0.04 | 0.01 | 0.01 | 0.002 | 0 | 16 | 0 | 0 | 0 | 0.09 | 0 | 0 | 0 | 0 | 0.34 | 1150 | 1 | 120 | 1050 | 0 | 0 |  |  | 3.763 | 1.18 | 3.85
0.031 | 0.02 | 0.02 | 0.001 | 0 | 15 | 3.3 | 1.9 | 0 | 0 | 0.51 | 0 | 0.26 | 0.11 | 0.33 | 1150 | 1 | 120 | 1050 | 0 | 0 | 254.902 | 780 | 3.935 | 1.12 | 7.04 | 2.02 | 78.11262 | 0.369
0.034 | 0.02 | 0.02 | 0.001 | 0 | 15 | 3.8 | 1.9 | 0 | 0 | 0 | 0.46 | 0.25 | 0.1 | 0.32 | 1150 | 1 | 120 | 1050 | 0 | 0 |  |  | 4.019 |  | 4.66
0.045 | 0.03 | 0.03 | 0.001 | 0 | 14 | 0.02 | 1.9 | 0 | 0.16 | 0 | 0 | 0.26 | 0.11 | 0.33 | 1150 | 1 | 120 | 1050 | 0 | 0 | 408.4967 | 1250 | 3.763 | 0.56 | 3.25 | 12.8 | 46.38281 | 0.23
0.027 | 0 | 0 | 0 | 0 | 12 | 0 | 0 | 0 | 0.23 | 0 | 0 | 0 | 0 | 0.241 | 1150 | 1 | 120 | 1050 | 0 | 0 | 328.4314 | 1005 | 3.763 | 0.72 | 7.74 | 3.14 | 57.84008 | 0.762
0.13 | 0.04 | 0.04 | 0 | 0 | 11 | 0.02 | 1.3 | 0.4 | 0.28 | 0 | 0 | 0.27 | 0.14 | 0.34 | 1150 | 1 | 120 | 1050 | 1 | 0 | 296.732 | 908 | 3.763 | 0.53 | 4.3 | 13.9 | 37.38014 | 0.579
0 | 0 | 0 | 0 | 0 | 16 | 4 | 2 | 0 | 0.15 | 0.3 | 0 | 0 | 0 | 0.35 | 1150 | 1 | 120 | 1050 | 0 | 0 |  |  | 3.935 |  | 6.2 | 3.35 | 69.4 | 0.419
0 | 0 | 0 | 0 | 0 | 18 | 7 | 0 | 0 | 0.5 | 0 | 0 | 0 | 0 | 0.5 | 1150 | 1 | 120 | 1050 | 0 | 0 |  |  | 3.821 |  | 13.51 | 0.976 | 87.09 | 1.261
0 | 0 | 0 | 0 | 0 | 18 | 7 | 0 | 0 | 0.5 | 0.4 | 0 | 0 | 0 | 0.5 | 1150 | 1 | 120 | 1050 | 0 | 0 |  |  | 3.935 |  | 7.26 | 7.09 | 44.08 | 1.323
0 | 0 | 0 | 0 | 0.4 | 2.02 | 5.56 | 4.94 | 0 | 0 | 0.14 | 0.48 | 0.8 | 0 | 1.016 | 1150 | 1 | 120 | 1050 | 0 | 0 |  |  | 4.019 |  | 55.6
0 | 0 | 0 | 0 | 0.4 | 2.02 | 5.56 | 4.94 | 0 | 0 | 0.14 | 0.72 | 0.8 | 0 | 1.016 | 1150 | 1 | 120 | 1050 | 0 | 0 |  |  | 4.019 |  | 47.5
0.036 | 0 | 0 | 0 | 0 | 14.88 | 3.6 | 1.84 | 0 | 0 | 0.81 | 0 | 0.25 | 0.3 | 0.32 | 1150 | 1 | 120 | 1050 | 0 | 0 | 338 | 887 | 3.935
0.025 | 0 | 0 | 0 | 0 | 15.06 | 3.66 | 1.88 | 0 | 0 | 0.82 | 0 | 0.25 | 0.34 | 0.32 | 1150 | 1 | 120 | 1050 | 0 | 0 | 337 | 900 | 3.935
0 | 0 | 0 | 0 | 0 | 16 | 3 | 1.5 | 0 | 0 | 0 | 0 | 0 | 0 | 0.35 | 1150 | 3 | 150 | 1150 | 0 | 1 | 262.0915 | 802 | 3.821 | 1.608 | 9.66
0 | 0 | 0 | 0 | 0 | 16 | 3 | 1.5 | 0 | 0 | 0 | 0.5 | 0 | 0 | 0.35 | 1150 | 3 | 150 | 1150 | 0 | 1 | 274.183 | 839 | 4.019 | 1.117 | 6.8
0 | 0 | 0 | 0 | 0 | 16 | 3 | 1.5 | 0 | 0 | 0 | 0 | 0 | 0 | 0.35 | 1150 | 10 | 150 | 750 | 0 | 1 | 257.1895 | 787 | 3.821 | 1.795 | 13.99
0 | 0 | 0 | 0 | 0 | 16 | 3 | 1.5 | 0 | 0 | 0 | 0.5 | 0 | 0 | 0.35 | 1150 | 10 | 150 | 750 | 0 | 1 | 262.7451 | 804 | 4.019 | 1.258 | 7.32
0 | 0 | 0 | 0 | 0 | 16 | 3 | 1.5 | 0 | 0 | 0 | 0 | 0 | 0 | 0.35 | 1150 | 10 | 150 | 950 | 0 | 1 | 249.6732 | 764 | 3.821 | 1.998 | 16.52
0 | 0 | 0 | 0 | 0 | 16 | 3 | 1.5 | 0 | 0 | 0 | 0.5 | 0 | 0 | 0.35 | 1150 | 10 | 150 | 950 | 0 | 1 | 258.1699 | 790 | 4.019 | 1.496 | 11.17
0 | 0 | 0 | 0 | 0 | 16 | 3 | 1.5 | 0 | 0 | 0 | 0 | 0 | 0 | 0.35 | 1150 | 10 | 150 | 1150 | 0 | 1 | 205.8824 | 630 | 3.821 | 3.879 | 38.73
0 | 0 | 0 | 0 | 0 | 16 | 3 | 1.5 | 0 | 0 | 0 | 0.5 | 0 | 0 | 0.35 | 1150 | 10 | 150 | 1150 | 0 | 1 | 234.6405 | 718 | 4.019 | 2.043 | 14.4
0 | 0 | 0 | 0 | 0 | 16 | 3 | 1.5 | 0 | 0 | 0 | 0 | 0 | 0 | 0.35 | 1150 | 3 | 150 | 1150 | 0 | 1 | 300 | 802 | 3.821 | 1.795 | 9.832 | 21 | 14.586 | 10.45
0 | 0 | 0 | 0 | 0 | 16 | 3 | 1.5 | 0 | 0 | 0.5 | 0 | 0 | 0 | 0.35 | 1150 | 3 | 150 | 1150 | 0 | 1 | 279 | 935 | 3.935 |  | 7.974 | 32 | 13.286 | 8.495
0 | 0 | 0 | 0 | 0 | 16 | 3 | 1.5 | 0 | 0 | 0 | 0.5 | 0 | 0 | 0.35 | 1150 | 3 | 150 | 1150 | 0 | 1 | 303 | 839 | 4.019 | 1.027 | 6.801 | 37 | 9.25 | 6.09
0 | 0 | 0 | 0 | 0 | 14 | 0 | 1.5 | 0 | 0 | 0 | 0 | 0 | 0 | 0.45 | 1150 | 3 | 150 | 1150 | 0 | 1 | 250.6536 | 767 | 10.312 |  | 10.91 | 1.54 | 24.07 | 0.416
0 | 0 | 0 | 0 | 0 | 14 | 0 | 1.5 | 0 | 0 | 0.9 | 0 | 0 | 0 | 0.45 | 1150 | 3 | 150 | 1150 | 0 | 1 | 254.902 | 780 | 3.935 |  | 8.19 | 2.31 | 17.54 | 0.535
0 | 0 | 0 | 0 | 0 | 9 | 0 | 1.5 | 0 | 0 | 0 | 0 | 0 | 0 | 3 | 1100 | 0 | 200 | 1100 | 0 | 1 | 771 | 2359.26 | 10.312 |  | 10.76 | 0.192 | 211.4344 | 0.125
0 | 0 | 0 | 0 | 0 | 9 | 0 | 1.5 | 0 | 0 | 0 | 0 | 0 | 0 | 3 | 1100 | 0.5 | 200 | 1100 | 0 | 1 | 526 | 1609.56 | 10.312 |  | 4.91 | 3.05 | 77.71506 | 0.189
0 | 0 | 0 | 0 | 0 | 9 | 0 | 1.5 | 0 | 0 | 0 | 0 | 0 | 0 | 3 | 1100 | 1 | 200 | 1100 | 0 | 1 | 581 | 1777.86 | 10.312 |  | 4.78 | 3.46 | 74.02525 | 0.197
0 | 0 | 0 | 0 | 0 | 9 | 0 | 1.5 | 0 | 0 | 0 | 0 | 0 | 0 | 3 | 1100 | 2 | 200 | 1100 | 0 | 1 | 550 | 1683 | 10.312 |  | 4.99 | 2.288 | 79.42426 | 0.187
0 | 0 | 0 | 0 | 0 | 9 | 0 | 1.5 | 0 | 0 | 0 | 0 | 0 | 0 | 3 | 1100 | 4 | 200 | 1100 | 0 | 1 | 521 | 1594.26 | 10.312 |  | 4.98 | 2.9 | 79.26509 | 0.187
0 | 0 | 0 | 0 | 0 | 9 | 0 | 1.5 | 0 | 3 | 0 | 0 | 0 | 0 | 3 | 1100 | 0 | 200 | 1100 | 0 | 1 | 856 | 2619.36 | 3.763 |  | 10.99 | 0.193 | 208.2691 | 0.134
0 | 0 | 0 | 0 | 0 | 9 | 0 | 1.5 | 0 | 3 | 0 | 0 | 0 | 0 | 3 | 1100 | 0.5 | 200 | 1100 | 0 | 1 | 655 | 2004.3 | 3.763 |  | 5.83 | 2.09 | 85.80016 | 0.217
0 | 0 | 0 | 0 | 0 | 9 | 0 | 1.5 | 0 | 3 | 0 | 0 | 0 | 0 | 3 | 1100 | 1 | 200 | 1100 | 0 | 1 | 630 | 1927.8 | 3.763 |  | 5.97 | 1.92 | 88.72724 | 0.213
0 | 0 | 0 | 0 | 0 | 9 | 0 | 1.5 | 0 | 3 | 0 | 0 | 0 | 0 | 3 | 1100 | 2 | 200 | 1100 | 0 | 1 | 589 | 1802.34 | 3.763 |  | 6.2 | 1.68 | 92.83742 | 0.21
0 | 0 | 0 | 0 | 0 | 9 | 0 | 1.5 | 0 | 3 | 0 | 0 | 0 | 0 | 3 | 1100 | 4 | 200 | 1100 | 0 | 1 | 565.8 | 1731.348 | 3.763 |  | 6.33 | 1.57 | 95.2634 | 0.208
0 | 0 | 0 | 0 | 0 | 9 | 0 | 1.5 | 0 | 0 | 3 | 0 | 0 | 0 | 3 | 1100 | 0 | 200 | 1100 | 0 | 1 | 815 | 2493.9 | 3.935 |  | 10.64 | 0.202 | 208.2105 | 0.126
0 | 0 | 0 | 0 | 0 | 9 | 0 | 1.5 | 0 | 0 | 3 | 0 | 0 | 0 | 3 | 1100 | 0.5 | 200 | 1100 | 0 | 1 | 560 | 1713.6 | 3.935 |  | 7.89 | 0.845 | 115.8358 | 0.218
0 | 0 | 0 | 0 | 0 | 9 | 0 | 1.5 | 0 | 0 | 3 | 0 | 0 | 0 | 3 | 1100 | 1 | 200 | 1100 | 0 | 1 | 605 | 1851.3 | 3.935 |  | 7.68 | 0.927 | 112.2104 | 0.22
0 | 0 | 0 | 0 | 0 | 9 | 0 | 1.5 | 0 | 0 | 3 | 0 | 0 | 0 | 3 | 1100 | 2 | 200 | 1100 | 0 | 1 | 561 | 1716.66 | 3.935 |  | 8.15 | 0.752 | 122.0363 | 0.21
0 | 0 | 0 | 0 | 0 | 9 | 0 | 1.5 | 0 | 0 | 3 | 0 | 0 | 0 | 3 | 1100 | 4 | 200 | 1100 | 0 | 1 | 524.6 | 1605.276 | 3.935 |  | 8.18 | 0.723 | 123.4181 | 0.207
0 | 0 | 0 | 0 | 0 | 9 | 0 | 1.5 | 0 | 3 | 3 | 0 | 0 | 0 | 3 | 1100 | 0 | 200 | 1100 | 0 | 1 | 958 | 2931.48 | 3.935 |  | 11.09 | 0.172 | 219.7568 | 0.123
0 | 0 | 0 | 0 | 0 | 9 | 0 | 1.5 | 0 | 3 | 3 | 0 | 0 | 0 | 3 | 1100 | 0.5 | 200 | 1100 | 0 | 1 | 741 | 2267.46 | 3.935 |  | 5.428 | 2.73 | 79.69031 | 0.218
0 | 0 | 0 | 0 | 0 | 9 | 0 | 1.5 | 0 | 3 | 3 | 0 | 0 | 0 | 3 | 1100 | 1 | 200 | 1100 | 0 | 1 | 670 | 2050.2 | 3.935 |  | 5.55 | 2.6 | 78.84584 | 0.232
0 | 0 | 0 | 0 | 0 | 9 | 0 | 1.5 | 0 | 3 | 3 | 0 | 0 | 0 | 3 | 1100 | 2 | 200 | 1100 | 0 | 1 | 649 | 1985.94 | 3.935 |  | 5.742 | 2.2 | 84.30025 | 0.218
0 | 0 | 0 | 0 | 0 | 9 | 0 | 1.5 | 0 | 3 | 3 | 0 | 0 | 0 | 3 | 1100 | 4 | 200 | 1100 | 0 | 1 | 603 | 1845.18 | 3.935 |  | 5.716 | 2.13 | 86.023 | 0.208
0 | 0 | 0.4 | 0 | 0 | 9 | 0 | 1.5 | 0 | 0 | 0 | 0 | 0 | 0 | 0.3 | 1100 | 2 | 200 | 1100 | 0 | 1 | 247 | 755.82 | 10.312 | 1.37 | 4.2 | 5.9 | 60.07907 | 0.229
0 | 0 | 0.4 | 0 | 0 | 9 | 0 | 1.5 | 0 | 0.3 | 0 | 0 | 0 | 0 | 0.1 | 1100 | 2 | 200 | 1100 | 0 | 1 | 287 | 878.22 | 3.763 | 0.56 | 3.98 | 8.2 | 52.07233 | 0.271
0 | 0 | 0.4 | 0 | 0 | 9 | 0 | 1.5 | 0 | 0.3 | 0 | 0 | 0 | 0 | 0.3 | 1100 | 2 | 200 | 1100 | 0 | 1 | 279 | 853.74 | 3.763 | 1.12 | 3.02 | 13 | 48.06839 | 0.187
0 | 0 | 0.4 | 0 | 0 | 9 | 0 | 1.5 | 0 | 0.3 | 0 | 0 | 0 | 0 | 0.7 | 1100 | 2 | 200 | 1100 | 0 | 1 | 288 | 881.28 | 3.763 | 0.62 | 6.46 | 4.5 | 53.38582 | 0.635
0 | 0 | 0 | 0 | 0 | 14 | 0 | 2 | 0 | 0.3 | 0 | 0 | 0 | 0 | 0.3 | 950 | 0.5 | 40 | 950 | 0 | 2 | 858 | 1125 | 3.763 | 0.167 | 5.7 | 7.8 | 42.78254 | 0.756
0 | 0 | 0 | 0 | 0 | 14 | 0 | 2 | 0 | 0.3 | 0 | 0 | 0 | 0 | 0.3 | 975 | 0.5 | 40 | 975 | 0 | 2 | 759 | 975 | 3.763 | 0.209 | 6.6 | 6.7 | 42.15534 | 1.009
0 | 0 | 0 | 0 | 0 | 14 | 0 | 2 | 0 | 0.3 | 0 | 0 | 0 | 0 | 0.3 | 1000 | 0.5 | 40 | 1000 | 0 | 2 | 586 | 787.5 | 3.763 | 0.51 | 9.6 | 5.4 | 36.07805 | 2.502
0 | 0 | 0 | 0 | 0 | 14 | 0 | 2 | 0 | 0.3 | 0 | 0 | 0 | 0 | 0.3 | 1025 | 0.5 | 40 | 1025 | 0 | 2 | 554 | 697.5 | 3.763 | 1.22 | 15 | 4.7 | 25.41379 | 8.306
0 | 0 | 0 | 0 | 0 | 14 | 0 | 2 | 0 | 0.3 | 0 | 0 | 0 | 0 | 0.3 | 900 | 2 | 200 | 900 | 0 | 1 | 599 | 795 | 3.763 | 0.1 | 2.24 | 28 | 38.07403 | 0.165
0 | 0 | 0 | 0 | 0 | 14 | 0 | 2 | 0 | 0.3 | 0 | 0 | 0 | 0 | 0.3 | 1200 | 2 | 200 | 1200 | 0 | 1 | 580 | 750 | 3.763 | 0.2 | 3.62 | 4.2 | 78.26956 | 0.104
0 | 0 | 0 | 0 | 0 | 18 | 0 | 2 | 0 | 0.3 | 0 | 0 | 0 | 0 | 0.5 | 1150 | 1 |  | 1050 | 0 | 0 | 278 | 652 | 3.763 |  | 12
0.1 | 0 | 0 | 0 | 0 | 9 | 0 | 2 | 0 | 0.25 | 0 | 0 | 0 | 0 | 0.35 | 1150 | 2 | 100 | 1150 | 1 | 1 | 552 | 1689.12 | 3.763
0.1 | 0 | 0.3 | 0 | 0 | 8.5 | 0 | 1.5 | 0 | 0 | 0 | 0 | 0 | 0 | 0.3 | 1150 | 2 | 100 | 1150 | 1 | 1 | 220 | 550 | 10.312
0.1 | 0 | 0.3 | 0 | 0 | 8.5 | 0 | 1.5 | 0 | 0.3 | 0 | 0 | 0 | 0 | 0.3 | 1150 | 3 | 120 | 1150 | 1 | 1 | 384 | 950 | 3.763 | 2.38
0.1 | 0 | 0.3 | 0 | 0 | 8.5 | 0 | 1.5 | 0 | 0.3 | 0 | 0 | 0 | 0 | 0.3 | 1150 | 3 | 120 | 950 | 1 | 1 | 267 | 620 | 3.763 | 2.47
0 | 0 | 0 | 0 | 0 | 12 | 0 | 2 | 0 | 0.3 | 0 | 0 | 0 | 0 | 0.25 | 1150 | 1 | 120 | 1050 | 0 | 0 |  |  | 3.763 |  | 3.5 | 13 | 44.01021 | 0.292
0.08 | 0 | 0 | 0 | 0 | 14.8 | 0 | 1.92 | 0 | 0 | 0 | 0 | 0.25 | 0.21 | 0.3 | 1100 | 2 | 200 | 1100 | 0 | 1 | 311.1111 | 952 | 10.312 | 0.95 | 6.2 | 4 | 58.44752 | 0.499
0.07 | 0 | 0 | 0 | 0 | 14.9 | 0 | 1.91 | 0 | 0 | 0.28 | 0 | 0.25 | 0.21 | 0.3 | 1100 | 2 | 200 | 1100 | 0 | 1 | 386.2745 | 1182 | 3.935 | 1.15 | 4.8 | 11 | 39.59901 | 0.637
0.039 | 0 | 0 | 0 | 0 | 13.92 | 4.27 | 1.81 | 0.42 | 0 | 0 | 0 | 0.37 | 0.19 | 0.5 | 1200 | 1 | 200 | 1100 | 0 | 1 | 271.2418 | 830 | 3.821 |  | 7.99 | 2.75 | 50.44373 | 1.03
0.035 | 0 | 0 | 0 | 0 | 13.75 | 4.22 | 1.89 | 0.42 | 0 | 0 | 0 | 0.41 | 0.18 | 0.5 | 1200 | 1 | 200 | 800 | 0 | 1 | 241.8301 | 740 | 3.821 |  | 8.74 | 2.9 | 53.43939 | 1.09
0 | 0 | 0 | 0 | 0 | 9.73 | 11.78 | 0 | 0 | 0 | 0.15 | 0 | 0.13 | 0.43 | 0.3 | 1000 | 1 | 200 | 1000 | 0 | 1 |  |  | 3.935 |  | 2.2 | 5 | 10.4132 | 1.7
0 | 0 | 0 | 0 | 0 | 9.55 | 11.33 | 0 | 0 | 0 | 0.15 | 0 | 0.12 | 0.38 | 0.3 | 1000 | 1 | 120 | 1000 | 0 | 0 |  |  | 3.935 | 0.755 | 2.2 | 1.7 | 16.00195 | 0.8
0 | 0 | 0 | 0 | 0 | 13.95 | 4.16 | 0 | 0 | 0.55 | 0 | 0 | 0.47 | 0.029 | 0.5 | 1150 | 3 | 200 | 1150 | 0 | 1 | 275.2 | 842.112 | 3.821 |  | 15 | 0.518 | 101.2223 | 0.915
0 | 0 | 0 | 0 | 0 | 13.95 | 4.16 | 0 | 0 | 0.55 | 0 | 0 | 0.47 | 0.029 | 0.5 | 1150 | 3 | 120 | 800 | 0 | 0 | 291.2 | 891.072 | 3.821 |  | 2.65 | 1.74 | 144.9051 | 0.017
0 | 0 | 0 | 0 | 0 | 13.95 | 4.16 | 0 | 0 | 0.55 | 0 | 0 | 0.47 | 0.029 | 0.5 | 1150 | 3 | 120 | 1000 | 0 | 0 | 325.7 | 996.642 | 3.821 |  | 5 | 5.6 | 55.63978 | 0.367
0 | 0 | 0 | 0 | 0 | 13.95 | 4.16 | 0 | 0 | 0.55 | 0 | 0 | 0.47 | 0.029 | 0.5 | 1150 | 3 | 120 | 1200 | 0 | 0 | 297.6 | 910.656 | 3.821 |  | 8.23 | 2.6 | 61.63649 | 0.759
0 | 0 | 0 | 0 | 0 | 9.2 | 0 | 1.51 | 0 | 0.55 | 0 | 0 | 0.44 | 0 | 0.5 | 1150 | 3 | 120 | 1150 | 0 | 0 |  |  | 3.763 |  | 6.5 | 1.55 | 94.29298 | 0.223
0 | 0.2 | 0 | 0 | 0 | 14 | 4.5 | 1 | 0 | 0 | 0 | 0 | 0 | 0 | 0.35 | 1150 | 2 | 150 | 1150 | 0 | 1 | 185 | 555 | 3.821 | 2
0 | 0.2 | 0 | 0 | 0 | 14 | 0 | 1 | 0 | 0.3 | 0 | 0 | 0 | 0 | 0.35 | 1150 | 2 | 150 | 1150 | 0 | 1 | 256.25 | 768.75 | 3.763 | 0.35
0.04 | 0.02 | 0 | 0 | 0 | 17.95 | 0 | 0 | 0 | 0.19 | 0 | 0 | 0.28 | 0.14 | 0.36 | 1150 | 1 | 133 | 1050 | 0 | 0 |  |  | 3.763 |  | 3.4 | 8.5 | 58.8 | 0.175
0.05 | 0.02 | 0 | 0 | 0 | 17.84 | 4.93 | 0 | 0 | 0.17 | 0 | 0 | 0.27 | 0.14 | 0.34 | 1150 | 1 | 133 | 1050 | 0 | 0 |  |  | 3.821 |  | 7.2 | 1.3 | 103.4 | 0.254
0 | 0 | 0 | 0 | 0 | 14 | 0 | 1.5 | 0 | 0 | 0 | 0 | 0 | 0 | 0.45 | 1150 | 3 | 150 | 1150 | 0 | 1 | 250.6667 | 752 | 3.821 | 0.85 | 9.032 | 2.75 | 19.851 | 1.061
0 | 0 | 0 | 0 | 0 | 14 | 0 | 1.5 | 0 | 0 | 0.9 | 0 | 0 | 0 | 0.45 | 1150 | 3 | 150 | 1150 | 0 | 1 | 272.2 | 816.6 | 3.935 | 0.501 | 7.583 | 4.13 | 15.987 | 0.943
0.035 | 0 | 0 | 0 | 0 | 15.98 | 0 | 3.02 | 0 | 0.19 | 0 | 0 | 0.26 | 0.61 | 0.4 | 1050 | 0.5 | 45 | 1050 | 0 | 2 |  |  | 3.763 | 1.5 | 20
0.025 | 0 | 0 | 0 | 0 | 16.01 | 4.99 | 3.01 | 0 | 0.22 | 0 | 0 | 0.25 | 0.9 | 0.4 | 1050 | 0.5 | 45 | 1050 | 0 | 2 |  |  | 3.821 | 1.8 | 30
0.102 | 0 | 1.45 | 0 | 0 | 10.05 | 0 | 2.33 | 0 | 0.31 | 0 | 0 | 0.32 | 0.248 | 0.35 | 1050 | 0.5 | 80 | 1050 | 1 | 2 | 290.1961 | 888 | 3.763 | 1.38 | 15
0.1 | 0 | 1.49 | 0 | 0 | 10.15 | 0 | 2.51 | 0 | 0.3 | 0 | 0 | 0.33 | 0.252 | 0.35 | 1050 | 0.5 | 80 | 1050 | 1 | 2 | 394.7712 | 1208 | 3.763 | 0.47
0.1 | 0.35 | 0.45 | 0 | 0.95 | 8.75 | 0 | 0 | 0.2 | 0 | 0 | 0 | 0 | 0 | 0.3 | 1100 | 0.5 | 150 | 1100 | 1 | 1 | 662.2396 | 1791 | 10.312 | 0.21 | 52 | 0.0194 | 272.1972 | 1.43
0.1 | 0.35 | 0.45 | 0 | 0.95 | 8.75 | 0 | 0 | 0.2 | 0 | 0 | 0 | 0 | 0 | 0.3 | 1100 | 1 | 150 | 200 | 1 | 1 | 655.0968 | 2004.596208 | 10.312
0.1 | 0.35 | 0.45 | 0 | 0.95 | 8.75 | 0 | 0 | 0.2 | 0 | 0 | 0 | 0 | 0 | 0.3 | 1100 | 1 | 150 | 400 | 1 | 1 | 595.9136 | 1576 | 10.312
0.1 | 0.35 | 0.45 | 0 | 0.95 | 8.75 | 0 | 0 | 0.2 | 0 | 0 | 0 | 0 | 0 | 0.3 | 1100 | 1 | 150 | 600 | 1 | 1 | 581.628 | 840 | 10.312
0.1 | 0.35 | 0.45 | 0 | 0.95 | 8.75 | 0 | 0 | 0.2 | 0 | 0 | 0 | 0 | 0 | 0.3 | 1100 | 1 | 150 | 800 | 1 | 1 | 296.9364 | 837 | 10.312
0.1 | 0.35 | 0.45 | 0 | 0.95 | 8.75 | 0 | 0 | 0.2 | 0 | 0 | 0 | 0 | 0 | 0.3 | 1100 | 1 | 150 | 1000 | 1 | 1 | 245.9164 | 298 | 10.312 | 1.347 | 55 | 0.0291 | 204.808 | 2.54
0.096 | 0.339 | 0.435 | 0 | 0.919 | 8.464 | 0 | 0 | 0.194 | 0 | 0 | 3.27 | 0 | 0 | 0.3 | 1100 | 0.5 | 150 | 1100 | 1 | 1 | 722.4432 | 2449 | 4.019 | 0.168 | 6.2 | 5.03 | 52.37926 | 0.61
0.096 | 0.339 | 0.435 | 0 | 0.919 | 8.464 | 0 | 0 | 0.194 | 0 | 0 | 3.27 | 0 | 0 | 0.3 | 1100 | 1 | 150 | 200 | 1 | 1 | 720.4024 | 2204.431344 | 4.019
0.096 | 0.339 | 0.435 | 0 | 0.919 | 8.464 | 0 | 0 | 0.194 | 0 | 0 | 3.27 | 0 | 0 | 0.3 | 1100 | 1 | 150 | 400 | 1 | 1 | 735.7084 | 2313 | 4.019
0.096 | 0.339 | 0.435 | 0 | 0.919 | 8.464 | 0 | 0 | 0.194 | 0 | 0 | 3.27 | 0 | 0 | 0.3 | 1100 | 1 | 150 | 600 | 1 | 1 | 736.7288 | 2310 | 4.019
0.096 | 0.339 | 0.435 | 0 | 0.919 | 8.464 | 0 | 0 | 0.194 | 0 | 0 | 3.27 | 0 | 0 | 0.3 | 1100 | 1 | 150 | 800 | 1 | 1 | 714.28 | 2290 | 4.019
0.096 | 0.339 | 0.435 | 0 | 0.919 | 8.464 | 0 | 0 | 0.194 | 0 | 0 | 3.27 | 0 | 0 | 0.3 | 1100 | 1 | 150 | 1000 | 1 | 1 | 691.8312 | 2162 | 4.019 | 0.18 | 9.7 | 1.3 | 77.19704 | 0.68
0.033 | 0 | 0 | 0 | 0 | 12.01 | 0 | 1.91 | 0 | 0.31 | 0 | 0 | 0.2 | 0.06 | 0.3 | 1150 | 1 | 120 | 1050 | 0 | 0 | 400 | 1100 | 3.763 |  | 3.7 | 8.5 | 53.42192 | 0.225
0.035 | 0 | 0 | 0 | 0 | 11.65 | 0 | 1.9 | 0 | 0.29 | 0 | 0 | 0.18 | 0.083 | 0.3 | 1150 | 1 | 120 | 1050 | 0 | 0 | 305 | 810 | 3.763 |  | 3.9 | 7.6 | 54.90654 | 0.236
0 | 0 | 0 | 0 | 0 | 14 | 3 | 2 | 0 | 0.5 | 0 | 0 | 0 | 0 | 0.35 | 1150 | 4 | 150 | 1150 | 0 | 1 | 229 | 687 | 3.821 |  | 17.1 | 0.87 | 68.01992 | 2.278
0 | 0 | 0 | 0 | 0 | 13 | 0 | 1 | 0 | 0.3 | 0 | 0 | 0 | 0 | 0.3 | 1150 | 4 | 150 | 1050 | 0 | 1 | 252.5 | 757.5 | 3.763 |  | 3.5
0.06 | 0 | 0.38 | 0 | 0 | 13.6 | 0 | 1.92 | 0 | 0.33 | 0 | 0 | 0.26 | 0.17 | 0.3 | 1150 | 3 | 200 | 1150 | 0 | 1 | 450 | 1377 | 3.763 |  | 6.8
0.1 | 0 | 0 | 0 | 0 | 9 | 0 | 2 | 0 | 0.18 | 0 | 0 | 0 | 0 | 0.35 | 1150 | 3 | 150 | 1150 | 1 | 1 | 546 | 1670.76 | 3.763 | 0.234
0 | 0 | 0 | 0 | 0 | 18 | 0 | 0 | 0.8 | 0.3 | 0 | 0 | 0 | 0 | 0.35 | 1150 | 3 | 120 | 1150 | 0 | 1 | 228.7582 | 700 | 3.763 |  | 8.77
0 | 0 | 0 | 0 | 0 | 14 | 0 | 3 | 0 | 0.3 | 0 | 0 | 0 | 0 | 0.4 | 1100 | 1 | 45 | 900 | 0 | 2 | 165 | 495 | 3.763
0 | 0 | 0 | 0 | 0 | 14 | 0 | 3 | 0 | 0.3 | 0 | 0 | 0 | 0 | 0.4 | 1100 | 1 | 45 | 1100 | 0 | 2 | 240 | 720 | 3.763
0 | 0 | 0 | 0 | 2.4 | 15 | 0 | 0 | 1.5 | 0 | 0.5 | 0 | 0.35 | 0 | 0 | 1150 | 2 | 150 | 1150 | 0 | 1 | 234.3333 | 703 | 3.935 | 2.2 | 13.4 | 2.5 | 43 | 3.15
0 | 0 | 0 | 0 | 2.4 | 15 | 0 | 0 | 1.5 | 0 | 0.5 | 0 | 0 | 0 | 0.35 | 1150 | 2 | 150 | 1150 | 0 | 1 | 265.3333 | 796 | 3.935 | 1.5 | 12.8 | 5.5 | 26 | 6.039
0.045 | 0.03 | 0.03 | 0 | 0 | 12.9 | 0 | 0 | 0.25 | 0 | 0 | 0 | 0.2 | 0.15 | 0.25 | 1150 | 1 | 120 | 1050 | 0 | 0 | 316.6667 | 950 | 10.312 | 3.5 | 25 | 0.1 | 179.6026 | 0.818
0.052 | 0.1 | 0.05 | 0 | 0.02 | 12.6 | 0 | 2.44 | 0.27 | 0.35 | 0 | 0 | 0.16 | 0.16 | 0.25 | 1150 | 1 | 120 | 1050 | 0 | 0 | 400 | 1200 | 3.763 | 1.2 | 4 | 15 | 37.54483 | 0.503
0 | 0 | 0 | 0 | 0 | 17.8 | 4.6 | 1.9 | 0 | 0.35 | 0.32 | 0 | 0.25 | 0.21 | 0.3 | 1050 | 0.5 | 50 | 950 | 0 | 2 | 262.5 | 787.5 | 3.935 | 0.86 | 25.7 | 0.21 | 115.1532 | 1.866
0.027 | 0 | 0 | 0 | 0 | 11.78 | 0 | 1.9 | 0 | 0.23 | 0 | 0 | 0.19 | 0.13 | 0.24 | 1150 | 1 | 120 | 1100 | 0 | 0 |  |  | 3.763 |  | 5.54 | 5.28 | 15.29861 | 4.09
0 | 0 | 0.5 | 0 | 0 | 9 | 0 | 1 | 0 | 0.3 | 0 | 0 | 0 | 0 | 0.3 | 1100 | 2 | 120 | 750 | 0 | 0 |  |  | 3.763 | 0.562 | 6.8 |  | 58
0 | 0 | 0 | 0 | 0 | 14 | 0 | 3 | 0 | 0.4 | 0.8 | 0 | 0 | 0 | 0.3 | 900 | 0.5 | 150 | 900 | 0 | 1 | 910 | 2730 | 3.935 |  | 3.3 | 16.9 | 21.0659 | 1.01
0 | 0 | 0 | 0 | 0 | 14 | 0 | 3 | 0 | 0.4 | 0.8 | 0 | 0 | 0 | 0.3 | 900 | 0.5 | 150 | 900 | 0 | 1 | 853.3333 | 2560 | 3.935
0 | 0 | 0 | 0 | 0 | 14 | 0 | 3 | 0 | 0.4 | 0.8 | 0 | 0 | 0 | 0.3 | 900 | 0.5 | 150 | 1000 | 0 | 1 | 756.6667 | 2270 | 3.935
0 | 0 | 0 | 0 | 0 | 14 | 0 | 3 | 0 | 0.4 | 0 | 0 | 0 | 0 | 0.3 | 900 | 0.5 | 150 | 900 | 0 | 1 |  |  | 3.763 | 0.375 | 6.7
0.05 | 0 | 0 | 0 | 0 | 20 | 0.3 | 0 | 0 | 0.6 | 0 | 0 | 0 | 0 | 0.6 | 1175 | 3 | 160 | 1175 | 0 | 1 |  |  | 3.763 |  | 5 | 22 | 26.06757 | 1.44
0.05 | 0 | 0 | 0 | 0 | 20 | 0.3 | 0 | 0 | 0.6 | 0 | 0 | 0 | 0 | 3 | 1175 | 3 | 160 | 1175 | 0 | 1 |  |  | 3.763 | 0.192
0.03 | 0 | 0 | 0 | 0 | 13.75 | 4.22 | 1.89 | 0 | 0.42 | 0 | 0 | 0.4 | 0.16 | 0.5 | 1150 | 1 | 150 | 800 | 0 | 1 | 246.6667 | 740 | 3.821 |  | 8.06 | 3.19 | 55.76816 | 0.875
0.035 | 0 | 0 | 0 | 0 | 13.79 | 4.2 | 1.98 | 0 | 0.45 | 0.31 | 0 | 0.41 | 0.18 | 0.5 | 1150 | 1 | 150 | 800 | 0 | 1 | 300 | 900 | 3.935 |  | 7.11 | 6.24 | 41.67735 | 1.174
0 | 0 | 0 | 0 | 0 | 9 | 0 | 1.5 | 0 | 0 | 0.5 | 0 | 0 | 0 | 0.3 | 1150 | 3 | 150 | 1150 | 0 | 1 | 278.6667 | 836 | 3.935 | 3.61 | 6.69 | 4.95 | 49.70473 | 0.77
0 | 0 | 0 | 0 | 0 | 9 | 3 | 1.5 | 0 | 0 | 0.5 | 0 | 0 | 0 | 0.3 | 1150 | 3 | 150 | 1150 | 0 | 1 | 263.6667 | 791 | 3.935 | 6.05 | 11.8 | 0.79 | 93.9098 | 0.68
0.004 | 0.281 | 0.194 | 0 | 0 | 14.13 | 0 | 0 | 0 | 0 | 0 | 0.22 | 0 | 0.052 | 0.3 | 1150 | 0.5 | 50 | 1150 | 0 | 2 | 235.7124 | 721.279944 | 4.019 |  | 7.34
0.004 | 0.281 | 0.194 | 0 | 0 | 14.13 | 0 | 0 | 0 | 0 | 0 | 0 | 0 | 0.052 | 0 | 1150 | 0.5 | 50 | 1150 | 0 | 2 | 177.5496 | 543.301776 | 4.019 | 5
0.004 | 0.281 | 0.194 | 0 | 0 | 14.13 | 0 | 0 | 0 | 0 | 0 | 0.22 | 0 | 0.052 | 0.3 | 1150 | 2 | 50 | 1150 | 0 | 1 | 367.344 | 1124.07264 | 4.019 |  | 12
0.035 | 0.03 | 0.02 | 0.02 | 0 | 11.65 | 0 | 1.91 | 0.04 | 0.29 | 0 | 0 | 0.18 | 0.084 | 0.5 | 1150 | 1 | 120 | 1200 | 0 | 0 | 325 | 994.5 | 3.763 |  | 4.8 | 1.43 | 85.76068 | 0.15
0.033 | 0 | 0 | 0 | 0 | 12.01 | 0 | 1.91 | 0 | 0.31 | 0 | 0 | 0.2 | 0.06 | 0.25 | 1150 | 1 | 120 | 1050 | 0 | 0 | 366 | 1098 | 3.763 |  | 3.5 | 13 | 43.38108 | 0.3
0.033 | 0 | 0 | 0 | 0 | 12 | 0 | 2 | 0 | 0.3 | 0 | 0 | 0 | 0 | 0.25 | 1150 | 1 | 120 | 1400 | 0 | 0 |  |  | 3.763 |  | 9.7
0 | 0 | 0 | 0 | 0 | 16 | 12 | 0.9 | 0 | 0 | 0 | 0.25 | 0.2 | 0 | 0.5 | 850 | 4 | 300 | 800 | 0 | 1 | 260 | 795.6 | 4.019 |  | 9
0 | 0 | 0 | 0 | 0 | 16 | 0 | 0.9 | 0 | 0 | 0 | 0.25 | 0.2 | 0 | 0.5 | 850 | 4 | 300 | 800 | 0 | 1 | 340 | 1040.4 | 4.019 |  | 11
0 | 0 | 0 | 0 | 0 | 15.5 | 4 | 2 | 0 | 0 | 0.6 | 0 | 0 | 0 | 0.34 | 1150 | 1 | 120 | 1050 | 0 | 0 | 267.17 | 817.5402 | 3.935
0 | 0 | 0 | 0 | 0 | 15.5 | 4 | 2 | 0 | 0 | 0 | 0.8 | 0 | 0 | 0.34 | 1150 | 1 | 120 | 1050 | 0 | 0 | 291.94 | 893.3364 | 4.019
0 | 0 | 0 | 0 | 0 | 14 | 3 | 2 | 0 | 0 | 0.1 | 0 | 0 | 0 | 0.35 | 1150 | 4 | 150 | 1150 | 0 | 1 | 233.6601 | 715 | 3.935 | 1 | 14.2 | 1.2 | 65.01339 | 1.799
0 | 0 | 0 | 0 | 0 | 14 | 3 | 2 | 0 | 0 | 0 | 0.1 | 0 | 0 | 0.35 | 1150 | 4 | 150 | 1150 | 0 | 1 | 248.366 | 760 | 4.019 | 1.11 | 9.1 | 5.5 | 37.27022 | 2.17
0 | 0 | 0 | 0 | 0 | 14 | 3 | 2 | 0 | 0.1 | 0 | 0 | 0 | 0 | 0.35 | 1150 | 4 | 150 | 1150 | 0 | 1 | 223.5294 | 684 | 3.763 |  | 18.1 | 0.59 | 81.98571 | 1.832
0 | 0 | 0.4 | 0 | 0 | 9 | 0 | 1 | 0 | 0.3 | 0 | 0 | 0 | 0 | 0.3 | 1150 | 1 | 120 | 1000 | 0 | 0 |  |  | 3.763 |  | 3.26 | 8.26 | 58.24579 | 0.15
0 | 0 | 0 | 0 | 0 | 14 | 5 | 3 | 0 | 0.4 | 0.6 | 0 | 0 | 0 | 0.25 | 1150 | 0.5 | 50 | 1100 | 0 | 2 | 325 | 1081 | 3.935 |  | 12.1